## Extended data Figure 5d
Elastic moduli (G') and viscous moduli (G'') of allY30GtoS condensates at t_obs ≈ 5 min calculated from the measured MSDs of embedded 200 nm probe particles using Evans method
Omega (Hz) | Computed G' (Pa) | Computed G'' (Pa)
0.200263 | 0.00880557 | 0.112706
0.220885 | 0.010515 | 0.123682
0.243631 | 0.0125085 | 0.1356
0.26872 | 0.0148124 | 0.148508
0.296391 | 0.0174462 | 0.162452
0.326913 | 0.0204172 | 0.177471
0.360577 | 0.0237146 | 0.193604
0.397709 | 0.0273015 | 0.210891
0.438663 | 0.0311065 | 0.229382
0.483836 | 0.0350157 | 0.249143
0.533659 | 0.0388651 | 0.27028
0.588614 | 0.042437 | 0.292952
0.649228 | 0.0454617 | 0.317404
0.716083 | 0.0476279 | 0.344001
0.789823 | 0.048607 | 0.373263
0.871157 | 0.0480977 | 0.405916
0.960866 | 0.0459077 | 0.442935
1.05981 | 0.0420957 | 0.48558
1.16895 | 0.0372138 | 0.535367
1.28932 | 0.0326773 | 0.593847
1.42209 | 0.0311603 | 0.661916
1.56854 | 0.0364432 | 0.738325
1.73006 | 0.0512848 | 0.81782
1.90822 | 0.072459 | 0.892026
2.10472 | 0.0877083 | 0.956982
2.32146 | 0.0830454 | 1.02182
2.56051 | 0.055948 | 1.10628
2.82419 | 0.0226406 | 1.22795
3.11501 | 0.0146624 | 1.38063
3.43579 | 0.0362544 | 1.51723
3.78959 | 0.0214844 | 1.62565
4.17983 | -0.0489463 | 1.78761
4.61026 | -0.0766443 | 2.02772
5.08501 | -0.0555816 | 2.21794
5.60865 | -0.124958 | 2.40996
6.18621 | -0.18154 | 2.69665
6.82325 | -0.192343 | 2.98363
7.52588 | -0.208111 | 3.17804
8.30087 | -0.47702 | 3.4329
9.15567 | -0.68362 | 3.92623

## Extended data Figure 5e
Elastic moduli (G') and viscous moduli (G'') of allY30GtoS condensates at t_obs ≈ 5 min calculated from the measured MSDs of embedded 200 nm probe particles using Mason method
Omega (Hz) | Computed G' (Pa) | Computed G'' (Pa)
4.99344 | -0.374374 | 2.29672
4.80004 | -0.328852 | 2.21415
4.61412 | -0.28361 | 2.12634
4.43541 | -0.246502 | 2.04924
4.26361 | -0.212903 | 1.9747
4.09847 | -0.182533 | 1.90268
3.93973 | -0.15514 | 1.83312
3.78714 | -0.130494 | 1.76598
3.64045 | -0.10839 | 1.70118
3.49945 | -0.0886435 | 1.63867
3.36391 | -0.0710863 | 1.57836
3.23362 | -0.0555552 | 1.52019
3.10837 | -0.0418872 | 1.4641
2.98798 | -0.028859 | 1.4047
2.87225 | -0.0187243 | 1.35271
2.761 | -0.0101195 | 1.30257
2.65406 | -0.00296088 | 1.25419
2.55126 | 0.0028264 | 1.2075
2.45245 | 0.00744079 | 1.16246
2.35746 | 0.0115377 | 1.11914
2.26615 | 0.0152862 | 1.07751
2.17838 | 0.0187116 | 1.0375
2.09401 | 0.0218373 | 0.999052
2.0129 | 0.0246842 | 0.962095
1.93494 | 0.0274473 | 0.923079
1.85999 | 0.0295425 | 0.889012
1.78795 | 0.0312539 | 0.856221
1.7187 | 0.0325991 | 0.824651
1.65213 | 0.0336116 | 0.794254
1.58814 | 0.0345117 | 0.765024
1.52663 | 0.0354102 | 0.736936
1.4675 | 0.0363114 | 0.709946
1.41066 | 0.0371834 | 0.684004
1.35602 | 0.0377159 | 0.659011
1.3035 | 0.0377875 | 0.634898
1.25301 | 0.0373555 | 0.609342
1.20448 | 0.0368127 | 0.587001
1.15783 | 0.0364552 | 0.565534
1.11298 | 0.0362883 | 0.544911
1.06988 | 0.0363405 | 0.525111
1.02844 | 0.0366428 | 0.50611
0.988604 | 0.0371595 | 0.487878
0.950313 | 0.0375834 | 0.470336
0.913505 | 0.0377852 | 0.453435
0.878123 | 0.0377378 | 0.437143
0.844112 | 0.0373977 | 0.421424
0.811418 | 0.0372568 | 0.404846
0.77999 | 0.0386735 | 0.390594
0.749779 | 0.0404186 | 0.37695
0.720739 | 0.0392557 | 0.363487
0.692823 | 0.0364398 | 0.350285
0.665988 | 0.0348498 | 0.337669
0.640193 | 0.0329992 | 0.325461
0.615397 | 0.0297416 | 0.313463
0.591562 | 0.0277404 | 0.302001
0.568649 | 0.0270964 | 0.291124
0.546624 | 0.0266183 | 0.280669
0.525452 | 0.0264935 | 0.269672
0.5051 | 0.0266478 | 0.260106
0.485537 | 0.0268033 | 0.250906
0.466731 | 0.0265836 | 0.242011
0.448654 | 0.0253483 | 0.233321
0.431276 | 0.0235697 | 0.224857
0.414572 | 0.0209491 | 0.216544
0.398515 | 0.0204889 | 0.208768
0.383079 | 0.0208293 | 0.201395
0.368242 | 0.0217754 | 0.194377
0.353979 | 0.0216566 | 0.18752
0.340269 | 0.0219018 | 0.180309
0.32709 | 0.0202721 | 0.173816
0.314421 | 0.0192866 | 0.167591
0.302243 | 0.0205446 | 0.161837
0.290536 | 0.0194859 | 0.156083
0.279283 | 0.0183643 | 0.150508
0.268466 | 0.0202801 | 0.145419
0.258068 | 0.0209614 | 0.140442
0.248072 | 0.0199192 | 0.135527
0.238464 | 0.0202689 | 0.130876
0.229227 | 0.0193831 | 0.126322
0.220349 | 0.0179371 | 0.121456
0.211814 | 0.0160513 | 0.117112
0.20361 | 0.0144155 | 0.112892
0.195724 | 0.0140814 | 0.111267
0.188143 | 0.0140814 | 0.111267
0.180856 | 0.0140814 | 0.111267
0.173851 | 0.0140814 | 0.111267
0.167118 | 0.0140814 | 0.111267
0.160645 | 0.0140814 | 0.111267
0.154423 | 0.0140814 | 0.111267
0.148442 | 0.0140814 | 0.111267
0.142692 | 0.0140814 | 0.111267
0.137165 | 0.0140814 | 0.111267
0.131853 | 0.0140814 | 0.111267
0.126746 | 0.0140814 | 0.111267
0.121837 | 0.0140814 | 0.111267
0.117118 | 0.0140814 | 0.111267
0.112581 | 0.0140814 | 0.111267
0.108221 | 0.0140814 | 0.111267
0.104029 | 0.0140814 | 0.111267
0.1 | 0.0140814 | 0.111267

## Extended data Figure 5f
Elastic moduli (G') and viscous moduli (G'') of allY30GtoS condensates calculated at t_obs ≈ 5 min from the measured MSDs of embedded 200 nm probe particles using Evans and Mason methods
Using Evans method |  |  | Using Mason method
Omega (Hz) | Computed G' (Pa) | Computed G'' (Pa) | Omega (Hz) | Computed G' (Pa) | Computed G'' (Pa)
0.200263 | 0.00880557 | 0.112706 | 4.99344 | -0.374374 | 2.29672
0.220885 | 0.010515 | 0.123682 | 4.80004 | -0.328852 | 2.21415
0.243631 | 0.0125085 | 0.1356 | 4.61412 | -0.28361 | 2.12634
0.26872 | 0.0148124 | 0.148508 | 4.43541 | -0.246502 | 2.04924
0.296391 | 0.0174462 | 0.162452 | 4.26361 | -0.212903 | 1.9747
0.326913 | 0.0204172 | 0.177471 | 4.09847 | -0.182533 | 1.90268
0.360577 | 0.0237146 | 0.193604 | 3.93973 | -0.15514 | 1.83312
0.397709 | 0.0273015 | 0.210891 | 3.78714 | -0.130494 | 1.76598
0.438663 | 0.0311065 | 0.229382 | 3.64045 | -0.10839 | 1.70118
0.483836 | 0.0350157 | 0.249143 | 3.49945 | -0.0886435 | 1.63867
0.533659 | 0.0388651 | 0.27028 | 3.36391 | -0.0710863 | 1.57836
0.588614 | 0.042437 | 0.292952 | 3.23362 | -0.0555552 | 1.52019
0.649228 | 0.0454617 | 0.317404 | 3.10837 | -0.0418872 | 1.4641
0.716083 | 0.0476279 | 0.344001 | 2.98798 | -0.028859 | 1.4047
0.789823 | 0.048607 | 0.373263 | 2.87225 | -0.0187243 | 1.35271
0.871157 | 0.0480977 | 0.405916 | 2.761 | -0.0101195 | 1.30257
0.960866 | 0.0459077 | 0.442935 | 2.65406 | -0.00296088 | 1.25419
1.05981 | 0.0420957 | 0.48558 | 2.55126 | 0.0028264 | 1.2075
1.16895 | 0.0372138 | 0.535367 | 2.45245 | 0.00744079 | 1.16246
1.28932 | 0.0326773 | 0.593847 | 2.35746 | 0.0115377 | 1.11914
1.42209 | 0.0311603 | 0.661916 | 2.26615 | 0.0152862 | 1.07751
1.56854 | 0.0364432 | 0.738325 | 2.17838 | 0.0187116 | 1.0375
1.73006 | 0.0512848 | 0.81782 | 2.09401 | 0.0218373 | 0.999052
1.90822 | 0.072459 | 0.892026 | 2.0129 | 0.0246842 | 0.962095
2.10472 | 0.0877083 | 0.956982 | 1.93494 | 0.0274473 | 0.923079
2.32146 | 0.0830454 | 1.02182 | 1.85999 | 0.0295425 | 0.889012
2.56051 | 0.055948 | 1.10628 | 1.78795 | 0.0312539 | 0.856221
2.82419 | 0.0226406 | 1.22795 | 1.7187 | 0.0325991 | 0.824651
3.11501 | 0.0146624 | 1.38063 | 1.65213 | 0.0336116 | 0.794254
3.43579 | 0.0362544 | 1.51723 | 1.58814 | 0.0345117 | 0.765024
3.78959 | 0.0214844 | 1.62565 | 1.52663 | 0.0354102 | 0.736936
4.17983 | -0.0489463 | 1.78761 | 1.4675 | 0.0363114 | 0.709946
4.61026 | -0.0766443 | 2.02772 | 1.41066 | 0.0371834 | 0.684004
5.08501 | -0.0555816 | 2.21794 | 1.35602 | 0.0377159 | 0.659011
5.60865 | -0.124958 | 2.40996 | 1.3035 | 0.0377875 | 0.634898
6.18621 | -0.18154 | 2.69665 | 1.25301 | 0.0373555 | 0.609342
6.82325 | -0.192343 | 2.98363 | 1.20448 | 0.0368127 | 0.587001
7.52588 | -0.208111 | 3.17804 | 1.15783 | 0.0364552 | 0.565534
8.30087 | -0.47702 | 3.4329 | 1.11298 | 0.0362883 | 0.544911
9.15567 | -0.68362 | 3.92623 | 1.06988 | 0.0363405 | 0.525111
|  |  | 1.02844 | 0.0366428 | 0.50611
|  |  | 0.988604 | 0.0371595 | 0.487878
|  |  | 0.950313 | 0.0375834 | 0.470336
|  |  | 0.913505 | 0.0377852 | 0.453435
|  |  | 0.878123 | 0.0377378 | 0.437143
|  |  | 0.844112 | 0.0373977 | 0.421424
|  |  | 0.811418 | 0.0372568 | 0.404846
|  |  | 0.77999 | 0.0386735 | 0.390594
|  |  | 0.749779 | 0.0404186 | 0.37695
|  |  | 0.720739 | 0.0392557 | 0.363487
|  |  | 0.692823 | 0.0364398 | 0.350285
|  |  | 0.665988 | 0.0348498 | 0.337669
|  |  | 0.640193 | 0.0329992 | 0.325461
|  |  | 0.615397 | 0.0297416 | 0.313463
|  |  | 0.591562 | 0.0277404 | 0.302001
|  |  | 0.568649 | 0.0270964 | 0.291124
|  |  | 0.546624 | 0.0266183 | 0.280669
|  |  | 0.525452 | 0.0264935 | 0.269672
|  |  | 0.5051 | 0.0266478 | 0.260106
|  |  | 0.485537 | 0.0268033 | 0.250906
|  |  | 0.466731 | 0.0265836 | 0.242011
|  |  | 0.448654 | 0.0253483 | 0.233321
|  |  | 0.431276 | 0.0235697 | 0.224857
|  |  | 0.414572 | 0.0209491 | 0.216544
|  |  | 0.398515 | 0.0204889 | 0.208768
|  |  | 0.383079 | 0.0208293 | 0.201395
|  |  | 0.368242 | 0.0217754 | 0.194377
|  |  | 0.353979 | 0.0216566 | 0.18752
|  |  | 0.340269 | 0.0219018 | 0.180309
|  |  | 0.32709 | 0.0202721 | 0.173816
|  |  | 0.314421 | 0.0192866 | 0.167591
|  |  | 0.302243 | 0.0205446 | 0.161837
|  |  | 0.290536 | 0.0194859 | 0.156083
|  |  | 0.279283 | 0.0183643 | 0.150508
|  |  | 0.268466 | 0.0202801 | 0.145419
|  |  | 0.258068 | 0.0209614 | 0.140442
|  |  | 0.248072 | 0.0199192 | 0.135527
|  |  | 0.238464 | 0.0202689 | 0.130876
|  |  | 0.229227 | 0.0193831 | 0.126322
|  |  | 0.220349 | 0.0179371 | 0.121456
|  |  | 0.211814 | 0.0160513 | 0.117112
|  |  | 0.20361 | 0.0144155 | 0.112892
|  |  | 0.195724 | 0.0140814 | 0.111267
|  |  | 0.188143 | 0.0140814 | 0.111267
|  |  | 0.180856 | 0.0140814 | 0.111267
|  |  | 0.173851 | 0.0140814 | 0.111267
|  |  | 0.167118 | 0.0140814 | 0.111267
|  |  | 0.160645 | 0.0140814 | 0.111267
|  |  | 0.154423 | 0.0140814 | 0.111267
|  |  | 0.148442 | 0.0140814 | 0.111267
|  |  | 0.142692 | 0.0140814 | 0.111267
|  |  | 0.137165 | 0.0140814 | 0.111267
|  |  | 0.131853 | 0.0140814 | 0.111267
|  |  | 0.126746 | 0.0140814 | 0.111267
|  |  | 0.121837 | 0.0140814 | 0.111267
|  |  | 0.117118 | 0.0140814 | 0.111267
|  |  | 0.112581 | 0.0140814 | 0.111267
|  |  | 0.108221 | 0.0140814 | 0.111267
|  |  | 0.104029 | 0.0140814 | 0.111267
|  |  | 0.1 | 0.0140814 | 0.111267

## Extended data Figure 5g
Elastic moduli (G') and viscous moduli (G'') of allY30GtoS condensates at t_obs ≈ 3 hrs calculated from the measured MSDs of embedded 200 nm probe particles using Evans method
Omega (Hz) | Computed G' (Pa) | Computed G'' (Pa)
0.200263 | 7.19468 | 2.10679
0.220885 | 7.2428 | 2.06369
0.243631 | 7.28409 | 2.03779
0.26872 | 7.31996 | 2.0295
0.296391 | 7.35166 | 2.03925
0.326913 | 7.38034 | 2.06755
0.360577 | 7.40711 | 2.11496
0.397709 | 7.43304 | 2.18217
0.438663 | 7.45922 | 2.26999
0.483836 | 7.48682 | 2.37937
0.533659 | 7.51715 | 2.51136
0.588614 | 7.55171 | 2.66714
0.649228 | 7.59232 | 2.84791
0.716083 | 7.64117 | 3.05481
0.789823 | 7.70089 | 3.28874
0.871157 | 7.7746 | 3.5501
0.960866 | 7.86578 | 3.83833
1.05981 | 7.97788 | 4.15145
1.16895 | 8.11349 | 4.48561
1.28932 | 8.27272 | 4.83508
1.42209 | 8.45137 | 5.1936
1.56854 | 8.63958 | 5.55771
1.73006 | 8.82393 | 5.93184
1.90822 | 8.99458 | 6.33124
2.10472 | 9.15511 | 6.77722
2.32146 | 9.32558 | 7.28231
2.56051 | 9.52827 | 7.83566
2.82419 | 9.76115 | 8.41043
3.11501 | 9.9963 | 8.9998
3.43579 | 10.2252 | 9.61968
3.78959 | 10.4375 | 10.2447
4.17983 | 10.5154 | 10.9064
4.61026 | 10.5107 | 11.8627
5.08501 | 10.8498 | 12.9659
5.60865 | 11.0578 | 13.6695
6.18621 | 10.8409 | 14.9465
6.82325 | 11.2057 | 16.3228
7.52588 | 11.398 | 17.8206
8.30087 | 11.6141 | 18.5773
9.15567 | 11.5304 | 21.0781

## Extended data Figure 5h
Elastic moduli (G') and viscous moduli (G'') of allY30GtoS condensates at t_obs ≈ 3 hrs calculated from the measured MSDs of embedded 200 nm probe particles using Mason method
Omega (Hz) | Computed G' (Pa) | Computed G'' (Pa)
4.99344 | 11.713 | 15.404
4.80004 | 11.7168 | 14.8745
4.61412 | 11.7186 | 14.3079
4.43541 | 11.7167 | 13.8077
4.26361 | 11.7097 | 13.3228
4.09847 | 11.6958 | 12.8542
3.93973 | 11.6733 | 12.4036
3.78714 | 11.6403 | 11.9728
3.64045 | 11.5945 | 11.5642
3.49945 | 11.5336 | 11.1807
3.36391 | 11.4552 | 10.8256
3.23362 | 11.3635 | 10.4948
3.10837 | 11.2718 | 10.1743
2.98798 | 11.171 | 9.83328
2.87225 | 11.0778 | 9.53551
2.761 | 10.9811 | 9.25138
2.65406 | 10.8793 | 8.98315
2.55126 | 10.7703 | 8.7334
2.45245 | 10.6546 | 8.50155
2.35746 | 10.5427 | 8.27344
2.26615 | 10.4367 | 8.04606
2.17838 | 10.3357 | 7.82016
2.09401 | 10.2389 | 7.5966
2.0129 | 10.1455 | 7.37635
1.93494 | 10.047 | 7.13679
1.85999 | 9.96292 | 6.9187
1.78795 | 9.88342 | 6.70078
1.7187 | 9.80775 | 6.48384
1.65213 | 9.73491 | 6.26922
1.58814 | 9.66174 | 6.0624
1.52663 | 9.58596 | 5.86778
1.4675 | 9.50626 | 5.68825
1.41066 | 9.42337 | 5.52252
1.35602 | 9.35601 | 5.33032
1.3035 | 9.31292 | 5.08892
1.25301 | 9.29211 | 4.75969
1.20448 | 9.26545 | 4.47896
1.15783 | 9.19908 | 4.31984
1.11298 | 9.08867 | 4.30476
1.06988 | 8.96281 | 4.33437
1.02844 | 8.8652 | 4.27847
0.988604 | 8.79885 | 4.13419
0.950313 | 8.72098 | 4.03436
0.913505 | 8.60734 | 4.05328
0.878123 | 8.49016 | 4.07764
0.844112 | 8.44085 | 3.89494
0.811418 | 8.43276 | 3.53451
0.77999 | 8.37904 | 3.3843
0.749779 | 8.29387 | 3.37415
0.720739 | 8.23755 | 3.24228
0.692823 | 8.20004 | 3.02596
0.665988 | 8.14744 | 2.89521
0.640193 | 8.08082 | 2.85751
0.615397 | 8.00194 | 2.89413
0.591562 | 7.92034 | 2.93608
0.568649 | 7.86946 | 2.80539
0.546624 | 7.86408 | 2.32013
0.525452 | 7.81108 | 2.21495
0.5051 | 7.75766 | 2.1884
0.485537 | 7.71493 | 2.00436
0.466731 | 7.64944 | 2.25161
0.448654 | 7.56383 | 2.50158
0.431276 | 7.54454 | 2.07108
0.414572 | 7.50546 | 1.70802
0.398515 | 7.464 | 1.71674
0.383079 | 7.42051 | 1.84299
0.368242 | 7.36949 | 1.97948
0.353979 | 7.31793 | 1.37533
0.340269 | 7.29218 | 1.78989
0.32709 | 7.23408 | 2.0422
0.314421 | 7.19872 | 1.77045
0.302243 | 7.15431 | 1.66825
0.290536 | 7.11276 | 1.79525
0.279283 | 7.03086 | 1.00204
0.268466 | 7.04783 | 1.61563
0.258068 | 7.0054 | 1.7466
0.248072 | 6.9236 | 0.992212
0.238464 | 6.93927 | 1.62852
0.229227 | 6.90036 | 1.55466
0.220349 | 6.84138 | 1.97212
0.211814 | 6.80182 | 1.35107
0.20361 | 6.77237 | 1.46191
0.195724 | 6.74337 | 1.19848
0.188143 | 6.74337 | 1.19848
0.180856 | 6.74337 | 1.19848
0.173851 | 6.74337 | 1.19848
0.167118 | 6.74337 | 1.19848
0.160645 | 6.74337 | 1.19848
0.154423 | 6.74337 | 1.19848
0.148442 | 6.74337 | 1.19848
0.142692 | 6.74337 | 1.19848
0.137165 | 6.74337 | 1.19848
0.131853 | 6.74337 | 1.19848
0.126746 | 6.74337 | 1.19848
0.121837 | 6.74337 | 1.19848
0.117118 | 6.74337 | 1.19848
0.112581 | 6.74337 | 1.19848
0.108221 | 6.74337 | 1.19848
0.104029 | 6.74337 | 1.19848
0.1 | 6.74337 | 1.19848

## Extended data Figure 5i
Elastic moduli (G') and viscous moduli (G'') of allY30GtoS condensates calculated at t_obs ≈ 3 hrs from the measured MSDs of embedded 200 nm probe particles using Evans and Mason methods
Using Evans method |  |  | Using Mason method
Omega (Hz) | Computed G' (Pa) | Computed G'' (Pa) | Omega (Hz) | Computed G' (Pa) | Computed G'' (Pa)
0.200263 | 7.19468 | 2.10679 | 4.99344 | 11.713 | 15.404
0.220885 | 7.2428 | 2.06369 | 4.80004 | 11.7168 | 14.8745
0.243631 | 7.28409 | 2.03779 | 4.61412 | 11.7186 | 14.3079
0.26872 | 7.31996 | 2.0295 | 4.43541 | 11.7167 | 13.8077
0.296391 | 7.35166 | 2.03925 | 4.26361 | 11.7097 | 13.3228
0.326913 | 7.38034 | 2.06755 | 4.09847 | 11.6958 | 12.8542
0.360577 | 7.40711 | 2.11496 | 3.93973 | 11.6733 | 12.4036
0.397709 | 7.43304 | 2.18217 | 3.78714 | 11.6403 | 11.9728
0.438663 | 7.45922 | 2.26999 | 3.64045 | 11.5945 | 11.5642
0.483836 | 7.48682 | 2.37937 | 3.49945 | 11.5336 | 11.1807
0.533659 | 7.51715 | 2.51136 | 3.36391 | 11.4552 | 10.8256
0.588614 | 7.55171 | 2.66714 | 3.23362 | 11.3635 | 10.4948
0.649228 | 7.59232 | 2.84791 | 3.10837 | 11.2718 | 10.1743
0.716083 | 7.64117 | 3.05481 | 2.98798 | 11.171 | 9.83328
0.789823 | 7.70089 | 3.28874 | 2.87225 | 11.0778 | 9.53551
0.871157 | 7.7746 | 3.5501 | 2.761 | 10.9811 | 9.25138
0.960866 | 7.86578 | 3.83833 | 2.65406 | 10.8793 | 8.98315
1.05981 | 7.97788 | 4.15145 | 2.55126 | 10.7703 | 8.7334
1.16895 | 8.11349 | 4.48561 | 2.45245 | 10.6546 | 8.50155
1.28932 | 8.27272 | 4.83508 | 2.35746 | 10.5427 | 8.27344
1.42209 | 8.45137 | 5.1936 | 2.26615 | 10.4367 | 8.04606
1.56854 | 8.63958 | 5.55771 | 2.17838 | 10.3357 | 7.82016
1.73006 | 8.82393 | 5.93184 | 2.09401 | 10.2389 | 7.5966
1.90822 | 8.99458 | 6.33124 | 2.0129 | 10.1455 | 7.37635
2.10472 | 9.15511 | 6.77722 | 1.93494 | 10.047 | 7.13679
2.32146 | 9.32558 | 7.28231 | 1.85999 | 9.96292 | 6.9187
2.56051 | 9.52827 | 7.83566 | 1.78795 | 9.88342 | 6.70078
2.82419 | 9.76115 | 8.41043 | 1.7187 | 9.80775 | 6.48384
3.11501 | 9.9963 | 8.9998 | 1.65213 | 9.73491 | 6.26922
3.43579 | 10.2252 | 9.61968 | 1.58814 | 9.66174 | 6.0624
3.78959 | 10.4375 | 10.2447 | 1.52663 | 9.58596 | 5.86778
4.17983 | 10.5154 | 10.9064 | 1.4675 | 9.50626 | 5.68825
4.61026 | 10.5107 | 11.8627 | 1.41066 | 9.42337 | 5.52252
5.08501 | 10.8498 | 12.9659 | 1.35602 | 9.35601 | 5.33032
5.60865 | 11.0578 | 13.6695 | 1.3035 | 9.31292 | 5.08892
6.18621 | 10.8409 | 14.9465 | 1.25301 | 9.29211 | 4.75969
6.82325 | 11.2057 | 16.3228 | 1.20448 | 9.26545 | 4.47896
7.52588 | 11.398 | 17.8206 | 1.15783 | 9.19908 | 4.31984
8.30087 | 11.6141 | 18.5773 | 1.11298 | 9.08867 | 4.30476
9.15567 | 11.5304 | 21.0781 | 1.06988 | 8.96281 | 4.33437
|  |  | 1.02844 | 8.8652 | 4.27847
|  |  | 0.988604 | 8.79885 | 4.13419
|  |  | 0.950313 | 8.72098 | 4.03436
|  |  | 0.913505 | 8.60734 | 4.05328
|  |  | 0.878123 | 8.49016 | 4.07764
|  |  | 0.844112 | 8.44085 | 3.89494
|  |  | 0.811418 | 8.43276 | 3.53451
|  |  | 0.77999 | 8.37904 | 3.3843
|  |  | 0.749779 | 8.29387 | 3.37415
|  |  | 0.720739 | 8.23755 | 3.24228
|  |  | 0.692823 | 8.20004 | 3.02596
|  |  | 0.665988 | 8.14744 | 2.89521
|  |  | 0.640193 | 8.08082 | 2.85751
|  |  | 0.615397 | 8.00194 | 2.89413
|  |  | 0.591562 | 7.92034 | 2.93608
|  |  | 0.568649 | 7.86946 | 2.80539
|  |  | 0.546624 | 7.86408 | 2.32013
|  |  | 0.525452 | 7.81108 | 2.21495
|  |  | 0.5051 | 7.75766 | 2.1884
|  |  | 0.485537 | 7.71493 | 2.00436
|  |  | 0.466731 | 7.64944 | 2.25161
|  |  | 0.448654 | 7.56383 | 2.50158
|  |  | 0.431276 | 7.54454 | 2.07108
|  |  | 0.414572 | 7.50546 | 1.70802
|  |  | 0.398515 | 7.464 | 1.71674
|  |  | 0.383079 | 7.42051 | 1.84299
|  |  | 0.368242 | 7.36949 | 1.97948
|  |  | 0.353979 | 7.31793 | 1.37533
|  |  | 0.340269 | 7.29218 | 1.78989
|  |  | 0.32709 | 7.23408 | 2.0422
|  |  | 0.314421 | 7.19872 | 1.77045
|  |  | 0.302243 | 7.15431 | 1.66825
|  |  | 0.290536 | 7.11276 | 1.79525
|  |  | 0.279283 | 7.03086 | 1.00204
|  |  | 0.268466 | 7.04783 | 1.61563
|  |  | 0.258068 | 7.0054 | 1.7466
|  |  | 0.248072 | 6.9236 | 0.992212
|  |  | 0.238464 | 6.93927 | 1.62852
|  |  | 0.229227 | 6.90036 | 1.55466
|  |  | 0.220349 | 6.84138 | 1.97212
|  |  | 0.211814 | 6.80182 | 1.35107
|  |  | 0.20361 | 6.77237 | 1.46191
|  |  | 0.195724 | 6.74337 | 1.19848
|  |  | 0.188143 | 6.74337 | 1.19848
|  |  | 0.180856 | 6.74337 | 1.19848
|  |  | 0.173851 | 6.74337 | 1.19848
|  |  | 0.167118 | 6.74337 | 1.19848
|  |  | 0.160645 | 6.74337 | 1.19848
|  |  | 0.154423 | 6.74337 | 1.19848
|  |  | 0.148442 | 6.74337 | 1.19848
|  |  | 0.142692 | 6.74337 | 1.19848
|  |  | 0.137165 | 6.74337 | 1.19848
|  |  | 0.131853 | 6.74337 | 1.19848
|  |  | 0.126746 | 6.74337 | 1.19848
|  |  | 0.121837 | 6.74337 | 1.19848
|  |  | 0.117118 | 6.74337 | 1.19848
|  |  | 0.112581 | 6.74337 | 1.19848
|  |  | 0.108221 | 6.74337 | 1.19848
|  |  | 0.104029 | 6.74337 | 1.19848
|  |  | 0.1 | 6.74337 | 1.19848