## 7K12D
T = 46 | T = 47 | T = 48 | T = 49 | T = 50 | T = 51 | T = 52 | T = 53 | T = 46 | T = 47 | T = 48 | T = 49 | T = 50 | T = 51 | T = 52 | T = 53 | These are the average relaxation times for each temperature
times (ns) | times (ns) | times (ns) | times (ns) | times (ns) | times (ns) | times (ns) | times (ns) | std times (ns) | std times (ns) | std times (ns) | std times (ns) | std times (ns) | std times (ns) | std times (ns) | std times (ns) | In post-processing, multiply T by 5.6 to convert to Kelvin; see expression for tau
0.7509996 | 0.7354784 | 0.7446721 | 0.7264426 | 0.7291517318 | 0.7105884 | 0.696405 | 0.6891931 | 0.0159525 | 0.01812794 | 0.01801783 | 0.01481312 | 0.01637314 | 0.01290177 | 0.01398698 | 0.01438688 | The relaxation times are then in units of ns, taking b = 1 ns and xi = 1 nkg/s
0.1809906 | 0.1777228 | 0.1791294 | 0.1741622 | 0.174983 | 0.1721728 | 0.1689822 | 0.1648999 | 0.004949045 | 0.005052106 | 0.00387034 | 0.004070607 | 0.003686203 | 0.003062579 | 0.004404636 | 0.003514854
0.07939856 | 0.07797082 | 0.07850246 | 0.0761039 | 0.07680511 | 0.07448751 | 0.07316265 | 0.07188251 | 0.001969277 | 0.002268185 | 0.002008842 | 0.001640699 | 0.001708678 | 0.001229712 | 0.001995791 | 0.001870223
0.04419573 | 0.04395769 | 0.04438661 | 0.04255094 | 0.04265255 | 0.04185194 | 0.04090348 | 0.04009718 | 0.001339823 | 0.001196134 | 0.001194331 | 0.0009438148 | 0.0008330735 | 0.000737115 | 0.001128411 | 0.001237301
0.0286665 | 0.02832004 | 0.02850265 | 0.02756103 | 0.02755387 | 0.02692606 | 0.02636249 | 0.02600876 | 0.000795935 | 0.0007009837 | 0.0006378623 | 0.0006426257 | 0.0005096375 | 0.000520039 | 0.0006031606 | 0.0006063408
0.0201675 | 0.01987335 | 0.01993108 | 0.01935332 | 0.01923815 | 0.0188501 | 0.01852982 | 0.01825259 | 0.0004588478 | 0.0005157906 | 0.0004695011 | 0.0003768691 | 0.0003042866 | 0.0003569736 | 0.0004491724 | 0.0004686004
0.01509407 | 0.0148283 | 0.01494734 | 0.01447341 | 0.01437612 | 0.01403898 | 0.01381696 | 0.0137045 | 0.000363566 | 0.0003793214 | 0.0003079634 | 0.0003212133 | 0.0002273227 | 0.0002354994 | 0.0003003928 | 0.0002917687
0.0117839 | 0.01156332 | 0.01163296 | 0.01128885 | 0.01123436 | 0.01093477 | 0.01078893 | 0.01067343 | 0.0002382597 | 0.000228266 | 0.0002250258 | 0.0002358353 | 0.0001810624 | 0.0001647454 | 0.0002031847 | 0.0002291876
0.009504875 | 0.009377691 | 0.009428443 | 0.009083148 | 0.009064966 | 0.008843998 | 0.008712368 | 0.008589301 | 0.0001625605 | 0.0002088304 | 0.0001667266 | 0.0001602801 | 0.0001509017 | 0.0001415987 | 0.0001745392 | 0.0001860861
0.007895903 | 0.007788875 | 0.007828848 | 0.007536917 | 0.007534579 | 0.007333985 | 0.007215591 | 0.007135852 | 0.0001348332 | 0.0001450522 | 0.000126037 | 0.0001230021 | 9.739981e-05 | 0.0001191959 | 0.0001146084 | 0.0001186977
0.006687142 | 0.006602758 | 0.006628524 | 0.00641051 | 0.006364973 | 0.006227461 | 0.006123797 | 0.006037646 | 9.512396e-05 | 0.0001150888 | 9.080587e-05 | 9.665581e-05 | 9.154333e-05 | 0.0001028775 | 0.0001068524 | 9.273867e-05
0.005766368 | 0.005691066 | 0.005716141 | 0.005522048 | 0.005491212 | 0.005352827 | 0.00529572 | 0.005204581 | 8.327191e-05 | 8.671643e-05 | 8.836426e-05 | 8.128823e-05 | 8.080034e-05 | 6.895674e-05 | 7.812629e-05 | 7.492129e-05
0.005059341 | 0.004989411 | 0.004993688 | 0.004830293 | 0.004794713 | 0.004682814 | 0.004636547 | 0.004554241 | 6.766438e-05 | 7.057463e-05 | 8.350931e-05 | 6.499073e-05 | 5.844297e-05 | 5.594665e-05 | 5.821114e-05 | 6.030126e-05
0.004489125 | 0.00442899 | 0.004427537 | 0.004286341 | 0.004256164 | 0.004153451 | 0.004101099 | 0.004031477 | 6.208942e-05 | 6.201905e-05 | 6.797597e-05 | 5.22224e-05 | 5.002999e-05 | 4.866645e-05 | 5.59956e-05 | 5.314983e-05
0.004032702 | 0.00396524 | 0.003967458 | 0.003841128 | 0.003807716 | 0.003724723 | 0.003676987 | 0.003617222 | 5.68462e-05 | 4.788533e-05 | 5.93951e-05 | 4.2916e-05 | 4.339742e-05 | 4.716481e-05 | 4.766907e-05 | 3.699572e-05
0.0036482 | 0.00358978 | 0.003585936 | 0.003470691 | 0.003441009 | 0.003373408 | 0.003330335 | 0.003266942 | 4.816471e-05 | 4.293394e-05 | 4.665825e-05 | 4.136995e-05 | 3.73471e-05 | 4.460861e-05 | 4.148059e-05 | 3.594214e-05
0.003327346 | 0.003281251 | 0.003269909 | 0.003165958 | 0.003137128 | 0.00307232 | 0.003035543 | 0.002983214 | 3.902089e-05 | 3.578223e-05 | 3.741123e-05 | 3.536872e-05 | 3.155882e-05 | 3.730972e-05 | 3.677914e-05 | 3.468709e-05
0.00305747 | 0.003014986 | 0.003004276 | 0.002905015 | 0.002883044 | 0.002826312 | 0.002788975 | 0.002738646 | 3.149609e-05 | 2.997752e-05 | 3.694852e-05 | 3.014348e-05 | 2.929065e-05 | 3.095823e-05 | 2.846545e-05 | 3.109916e-05
0.002828795 | 0.002782978 | 0.002776936 | 0.002686333 | 0.002659368 | 0.002614185 | 0.00257243 | 0.002529812 | 2.791651e-05 | 2.661516e-05 | 2.872282e-05 | 2.709083e-05 | 2.660101e-05 | 2.597869e-05 | 2.545393e-05 | 2.670384e-05
0.002629731 | 0.0025877 | 0.002578514 | 0.002497141 | 0.002468347 | 0.002428743 | 0.00239085 | 0.002351505 | 2.638545e-05 | 2.2236e-05 | 2.251132e-05 | 2.334632e-05 | 2.135609e-05 | 2.350126e-05 | 2.603535e-05 | 2.082123e-05
0.002456638 | 0.002420461 | 0.002407945 | 0.002335758 | 0.002307095 | 0.002266629 | 0.002232139 | 0.002194276 | 2.351081e-05 | 2.210367e-05 | 1.924967e-05 | 2.07793e-05 | 1.789216e-05 | 2.078412e-05 | 2.397634e-05 | 1.795766e-05
0.002305644 | 0.002272186 | 0.002256409 | 0.002191501 | 0.00216386 | 0.002125556 | 0.002090218 | 0.002058647 | 2.088645e-05 | 2.011256e-05 | 1.863157e-05 | 1.739997e-05 | 1.615218e-05 | 1.679075e-05 | 2.182223e-05 | 1.496639e-05
0.002172771 | 0.002139613 | 0.00212444 | 0.002061913 | 0.002039131 | 0.001999783 | 0.001969552 | 0.001936618 | 2.014706e-05 | 2.027337e-05 | 1.724371e-05 | 1.41843e-05 | 1.359954e-05 | 1.265351e-05 | 1.831998e-05 | 1.57784e-05
0.002051782 | 0.002021999 | 0.002006788 | 0.00194779 | 0.001927439 | 0.001888455 | 0.001859863 | 0.001826866 | 1.806923e-05 | 1.887956e-05 | 1.642604e-05 | 1.328452e-05 | 1.275458e-05 | 1.450595e-05 | 1.663107e-05 | 1.490599e-05
0.001946313 | 0.001916703 | 0.001904657 | 0.00184584 | 0.001824317 | 0.001789732 | 0.001762607 | 0.001731875 | 1.718655e-05 | 1.774869e-05 | 1.57834e-05 | 1.223774e-05 | 1.029468e-05 | 1.37218e-05 | 1.384779e-05 | 1.502945e-05
0.001851607 | 0.001823012 | 0.001810239 | 0.001754442 | 0.001733332 | 0.001699991 | 0.001674145 | 0.001645553 | 1.771945e-05 | 1.564824e-05 | 1.403661e-05 | 1.05669e-05 | 9.993894e-06 | 1.299359e-05 | 1.197511e-05 | 1.26937e-05
0.0017642 | 0.001736986 | 0.001724213 | 0.00167176 | 0.00165226 | 0.0016204 | 0.001594596 | 0.001567062 | 1.614345e-05 | 1.344164e-05 | 1.387572e-05 | 9.69462e-06 | 8.792124e-06 | 1.242845e-05 | 1.071412e-05 | 1.145864e-05
0.001683969 | 0.001659058 | 0.001644041 | 0.001596356 | 0.001577191 | 0.00154901 | 0.001521829 | 0.001496274 | 1.376073e-05 | 1.176379e-05 | 1.24167e-05 | 8.53066e-06 | 9.108249e-06 | 9.526135e-06 | 9.82691e-06 | 9.419298e-06
0.001611968 | 0.00158791 | 0.001572868 | 0.001527314 | 0.00151003 | 0.001482198 | 0.001456569 | 0.001433607 | 1.252322e-05 | 1.107129e-05 | 1.178112e-05 | 8.194645e-06 | 8.425528e-06 | 8.660726e-06 | 9.167295e-06 | 8.471549e-06
0.001544891 | 0.001521545 | 0.001507446 | 0.001464246 | 0.001448256 | 0.001420635 | 0.00139688 | 0.001373071 | 1.146771e-05 | 1.04195e-05 | 1.221976e-05 | 8.006368e-06 | 8.823716e-06 | 8.57085e-06 | 8.534378e-06 | 8.845867e-06
0.0014847 | 0.00146227 | 0.001447961 | 0.001406665 | 0.001391384 | 0.001364627 | 0.001341074 | 0.001318591 | 1.052621e-05 | 9.837784e-06 | 1.134461e-05 | 7.334819e-06 | 8.788898e-06 | 8.000227e-06 | 8.503016e-06 | 8.275932e-06
0.0014302 | 0.001407819 | 0.001393338 | 0.001354204 | 0.00133843 | 0.001312461 | 0.001290538 | 0.001269047 | 9.965451e-06 | 9.0222e-06 | 1.060843e-05 | 6.434856e-06 | 8.064643e-06 | 7.152831e-06 | 8.539154e-06 | 7.888762e-06
0.001379049 | 0.001357895 | 0.001343081 | 0.001305635 | 0.001290172 | 0.001264829 | 0.001244236 | 0.001223327 | 8.480428e-06 | 8.822015e-06 | 9.591256e-06 | 6.334108e-06 | 6.811385e-06 | 6.407527e-06 | 8.09785e-06 | 7.305008e-06
0.001331585 | 0.00131101 | 0.001296531 | 0.001260483 | 0.001246208 | 0.001221094 | 0.001201584 | 0.0011797 | 8.438313e-06 | 8.596855e-06 | 8.686282e-06 | 5.95684e-06 | 5.926726e-06 | 6.802609e-06 | 7.02871e-06 | 6.473585e-06
0.001288437 | 0.001268084 | 0.001253743 | 0.001218503 | 0.001205129 | 0.001180871 | 0.001161449 | 0.001140771 | 8.509752e-06 | 7.573542e-06 | 7.421263e-06 | 5.140435e-06 | 5.509533e-06 | 6.578738e-06 | 6.790227e-06 | 6.7152e-06
0.001247771 | 0.001227934 | 0.001214374 | 0.001180438 | 0.001167407 | 0.001143662 | 0.001125355 | 0.00110508 | 7.605966e-06 | 6.75369e-06 | 7.04992e-06 | 5.049576e-06 | 5.100128e-06 | 6.134743e-06 | 6.284341e-06 | 6.433371e-06
0.001210955 | 0.001191146 | 0.001177704 | 0.001144998 | 0.001131575 | 0.001110277 | 0.001092099 | 0.001072554 | 6.725228e-06 | 5.887551e-06 | 6.782469e-06 | 5.552247e-06 | 4.878023e-06 | 5.934538e-06 | 5.878606e-06 | 6.452896e-06
0.001176882 | 0.001157137 | 0.001144338 | 0.001112064 | 0.001099261 | 0.001077935 | 0.001059596 | 0.00104092 | 6.312522e-06 | 6.015839e-06 | 6.440484e-06 | 5.348764e-06 | 4.964788e-06 | 5.953637e-06 | 5.630899e-06 | 5.734455e-06
0.001144441 | 0.001125707 | 0.001113296 | 0.00108168 | 0.001068898 | 0.001048597 | 0.001030532 | 0.001012632 | 6.124676e-06 | 5.791027e-06 | 5.883768e-06 | 5.174009e-06 | 4.197767e-06 | 5.762532e-06 | 5.683667e-06 | 5.407137e-06
0.001115081 | 0.00109673 | 0.001083882 | 0.001053562 | 0.001040717 | 0.001020749 | 0.001003248 | 0.0009861485 | 5.750782e-06 | 5.988592e-06 | 5.434015e-06 | 5.028995e-06 | 4.247999e-06 | 5.498845e-06 | 4.938456e-06 | 5.131116e-06
0.001087551 | 0.001069076 | 0.001056281 | 0.001027548 | 0.001014288 | 0.00099522 | 0.0009775738 | 0.0009616071 | 5.702528e-06 | 5.672119e-06 | 5.553628e-06 | 4.549425e-06 | 4.26325e-06 | 5.166247e-06 | 4.515952e-06 | 4.769136e-06
0.001061798 | 0.001043199 | 0.001031188 | 0.001003026 | 0.0009899636 | 0.0009715714 | 0.0009542861 | 0.0009381768 | 5.36109e-06 | 5.068859e-06 | 5.417344e-06 | 4.616859e-06 | 4.017557e-06 | 4.783679e-06 | 4.40059e-06 | 4.815573e-06
0.001037385 | 0.001019269 | 0.00100669 | 0.0009800159 | 0.0009667655 | 0.0009489665 | 0.0009322424 | 0.0009167657 | 5.082433e-06 | 4.996349e-06 | 4.970319e-06 | 4.545947e-06 | 3.835603e-06 | 4.521315e-06 | 4.062695e-06 | 4.579546e-06
0.001014299 | 0.0009965873 | 0.0009841779 | 0.0009582253 | 0.0009449499 | 0.0009278079 | 0.0009112997 | 0.0008958366 | 5.000523e-06 | 4.857308e-06 | 4.803693e-06 | 4.789724e-06 | 3.705182e-06 | 4.039301e-06 | 4.019698e-06 | 4.238601e-06
0.0009923331 | 0.0009752709 | 0.0009630042 | 0.000938023 | 0.0009243992 | 0.0009078027 | 0.0008913738 | 0.0008764843 | 4.82687e-06 | 4.731455e-06 | 4.593037e-06 | 4.511485e-06 | 3.648741e-06 | 3.831714e-06 | 3.728081e-06 | 4.19296e-06
0.0009720351 | 0.0009552199 | 0.0009433886 | 0.0009187095 | 0.0009054607 | 0.0008893695 | 0.0008730031 | 0.0008586011 | 4.258805e-06 | 4.207646e-06 | 4.372166e-06 | 4.215705e-06 | 3.514841e-06 | 3.863398e-06 | 3.748127e-06 | 4.293841e-06
0.0009530525 | 0.0009362294 | 0.0009247359 | 0.0009003496 | 0.0008878564 | 0.0008718053 | 0.0008554001 | 0.0008410344 | 4.264598e-06 | 4.098844e-06 | 4.407385e-06 | 3.668636e-06 | 3.727435e-06 | 3.712892e-06 | 3.855925e-06 | 4.079166e-06
0.0009347073 | 0.0009185549 | 0.0009071906 | 0.0008830679 | 0.0008707782 | 0.0008549953 | 0.0008390019 | 0.000825177 | 4.0042e-06 | 4.00548e-06 | 4.338982e-06 | 3.552719e-06 | 3.510552e-06 | 3.687092e-06 | 3.752646e-06 | 3.942588e-06
0.0009172806 | 0.0009014183 | 0.0008902531 | 0.0008665941 | 0.0008546254 | 0.000839062 | 0.0008232285 | 0.0008094367 | 3.867118e-06 | 3.757125e-06 | 4.062685e-06 | 3.64596e-06 | 3.233927e-06 | 3.561337e-06 | 3.654005e-06 | 3.258863e-06
0.0009008208 | 0.0008851066 | 0.0008740922 | 0.0008508564 | 0.0008392197 | 0.0008237713 | 0.0008087227 | 0.0007949111 | 3.614735e-06 | 3.660834e-06 | 4.098866e-06 | 3.448912e-06 | 3.115656e-06 | 3.543469e-06 | 3.621161e-06 | 3.353196e-06
0.0008850005 | 0.0008696199 | 0.0008590642 | 0.0008358755 | 0.0008243877 | 0.0008090273 | 0.00079464 | 0.0007810387 | 3.728012e-06 | 3.560373e-06 | 3.878405e-06 | 3.420398e-06 | 2.989347e-06 | 3.33202e-06 | 3.427851e-06 | 3.101606e-06
0.0008700739 | 0.0008551982 | 0.0008443788 | 0.0008216808 | 0.0008103973 | 0.0007950354 | 0.0007811068 | 0.0007679454 | 3.488358e-06 | 3.531903e-06 | 3.764959e-06 | 3.251868e-06 | 2.998997e-06 | 3.165263e-06 | 3.308112e-06 | 3.121093e-06
0.0008557804 | 0.0008412 | 0.0008303157 | 0.0008083079 | 0.0007970123 | 0.0007819758 | 0.0007681148 | 0.0007551232 | 3.33015e-06 | 3.631072e-06 | 3.609131e-06 | 3.195249e-06 | 2.945274e-06 | 2.977248e-06 | 3.197271e-06 | 3.103716e-06
0.0008419422 | 0.0008275885 | 0.0008169668 | 0.0007952213 | 0.0007843618 | 0.0007695456 | 0.0007558347 | 0.000742882 | 3.029596e-06 | 3.535916e-06 | 3.530674e-06 | 3.051107e-06 | 2.705429e-06 | 2.789513e-06 | 2.969002e-06 | 3.056823e-06
0.0008286753 | 0.0008143408 | 0.0008040398 | 0.0007824861 | 0.000772151 | 0.0007575704 | 0.000743719 | 0.0007309834 | 3.165059e-06 | 3.384543e-06 | 3.463333e-06 | 2.972218e-06 | 2.627167e-06 | 2.726568e-06 | 2.775528e-06 | 3.029828e-06
0.0008160259 | 0.000801922 | 0.0007915688 | 0.0007705716 | 0.0007602855 | 0.0007457711 | 0.0007321311 | 0.0007199164 | 3.211197e-06 | 3.39844e-06 | 3.439244e-06 | 2.91557e-06 | 2.554606e-06 | 2.617428e-06 | 2.726421e-06 | 2.812117e-06
0.0008037936 | 0.00078991 | 0.0007794971 | 0.0007589491 | 0.0007489254 | 0.0007344067 | 0.0007212167 | 0.0007091463 | 3.11377e-06 | 3.263902e-06 | 3.31026e-06 | 2.885373e-06 | 2.415829e-06 | 2.685602e-06 | 2.663799e-06 | 2.837713e-06
0.0007919584 | 0.0007781598 | 0.0007681829 | 0.0007477283 | 0.0007378551 | 0.0007235971 | 0.0007106176 | 0.000698486 | 3.021051e-06 | 3.234974e-06 | 3.246194e-06 | 2.914018e-06 | 2.353522e-06 | 2.726532e-06 | 2.684133e-06 | 2.796925e-06
0.0007805735 | 0.0007668346 | 0.0007570814 | 0.0007369902 | 0.0007273918 | 0.0007132189 | 0.0007003493 | 0.0006879663 | 2.962088e-06 | 3.126101e-06 | 3.203388e-06 | 2.919278e-06 | 2.32881e-06 | 2.610038e-06 | 2.645972e-06 | 2.871599e-06
0.0007693774 | 0.0007557787 | 0.0007463411 | 0.0007266103 | 0.0007168559 | 0.0007029544 | 0.0006902534 | 0.0006783035 | 2.904273e-06 | 3.132786e-06 | 3.079248e-06 | 2.715836e-06 | 2.34004e-06 | 2.613324e-06 | 2.622115e-06 | 2.757514e-06
0.0007584875 | 0.0007450961 | 0.0007359183 | 0.000716179 | 0.0007063902 | 0.0006933073 | 0.0006805927 | 0.0006688753 | 2.764992e-06 | 3.201625e-06 | 2.89176e-06 | 2.595025e-06 | 2.290591e-06 | 2.574141e-06 | 2.559969e-06 | 2.63599e-06
0.0007480357 | 0.0007347385 | 0.0007257571 | 0.0007062815 | 0.0006965852 | 0.0006836601 | 0.0006710497 | 0.0006596685 | 2.710104e-06 | 3.060052e-06 | 2.855756e-06 | 2.491252e-06 | 2.145516e-06 | 2.520714e-06 | 2.530359e-06 | 2.566248e-06
0.0007379359 | 0.0007247071 | 0.0007158019 | 0.0006964153 | 0.0006870268 | 0.0006741151 | 0.0006616819 | 0.0006506364 | 2.618098e-06 | 2.970361e-06 | 2.717217e-06 | 2.419462e-06 | 2.202075e-06 | 2.456175e-06 | 2.54199e-06 | 2.618962e-06
0.0007280323 | 0.0007147086 | 0.0007060605 | 0.0006870003 | 0.0006775485 | 0.0006651464 | 0.0006527326 | 0.0006419273 | 2.631376e-06 | 2.876708e-06 | 2.75638e-06 | 2.36082e-06 | 2.250252e-06 | 2.312821e-06 | 2.549218e-06 | 2.674803e-06
0.0007182614 | 0.0007051878 | 0.000696648 | 0.0006778301 | 0.0006684467 | 0.0006563475 | 0.0006439884 | 0.0006333666 | 2.573917e-06 | 2.924852e-06 | 2.811192e-06 | 2.323571e-06 | 2.195535e-06 | 2.324143e-06 | 2.589692e-06 | 2.717058e-06
0.0007088798 | 0.0006958586 | 0.0006873455 | 0.0006688656 | 0.0006595866 | 0.0006476244 | 0.0006355118 | 0.0006251253 | 2.482525e-06 | 2.875102e-06 | 2.855771e-06 | 2.295275e-06 | 2.203896e-06 | 2.264523e-06 | 2.574136e-06 | 2.6532e-06
0.0006996811 | 0.000686851 | 0.0006781975 | 0.0006603197 | 0.0006510467 | 0.0006390447 | 0.000627152 | 0.0006168857 | 2.416597e-06 | 2.834255e-06 | 2.883517e-06 | 2.394237e-06 | 2.111373e-06 | 2.23914e-06 | 2.569349e-06 | 2.640471e-06
0.0006907472 | 0.0006781378 | 0.0006692911 | 0.0006519754 | 0.0006425809 | 0.000630563 | 0.0006191813 | 0.0006088034 | 2.457065e-06 | 2.763204e-06 | 2.838241e-06 | 2.351724e-06 | 2.097283e-06 | 2.243295e-06 | 2.422163e-06 | 2.616354e-06
0.0006816989 | 0.0006694888 | 0.0006608344 | 0.0006436888 | 0.0006342275 | 0.0006224877 | 0.0006112884 | 0.0006009404 | 2.568111e-06 | 2.731555e-06 | 2.765872e-06 | 2.246504e-06 | 2.149832e-06 | 2.231376e-06 | 2.358724e-06 | 2.540223e-06
0.0006730926 | 0.0006609778 | 0.0006525918 | 0.000635354 | 0.000626121 | 0.0006146602 | 0.0006035791 | 0.0005933959 | 2.588924e-06 | 2.671697e-06 | 2.785048e-06 | 2.24664e-06 | 2.022014e-06 | 2.135565e-06 | 2.331814e-06 | 2.66301e-06
0.0006645395 | 0.0006526518 | 0.0006443515 | 0.0006277117 | 0.000618308 | 0.0006070952 | 0.0005960124 | 0.0005860535 | 2.568719e-06 | 2.640075e-06 | 2.670032e-06 | 2.208127e-06 | 1.991876e-06 | 2.057389e-06 | 2.355458e-06 | 2.587655e-06
0.0006564932 | 0.0006444049 | 0.000636287 | 0.0006197902 | 0.0006106115 | 0.0005995354 | 0.0005887001 | 0.0005787217 | 2.415236e-06 | 2.602212e-06 | 2.585904e-06 | 2.180326e-06 | 1.898925e-06 | 2.030711e-06 | 2.339975e-06 | 2.574676e-06
0.0006485433 | 0.000636678 | 0.000628479 | 0.0006120515 | 0.0006031947 | 0.0005921384 | 0.0005814287 | 0.0005715708 | 2.358563e-06 | 2.608982e-06 | 2.473728e-06 | 2.052774e-06 | 1.847829e-06 | 2.101691e-06 | 2.336176e-06 | 2.46995e-06
0.0006406072 | 0.0006288652 | 0.0006208889 | 0.0006046145 | 0.0005958413 | 0.0005848664 | 0.0005743813 | 0.0005645988 | 2.373386e-06 | 2.486647e-06 | 2.460544e-06 | 1.988669e-06 | 1.805861e-06 | 2.093042e-06 | 2.273551e-06 | 2.411602e-06
0.000632983 | 0.000621181 | 0.0006134999 | 0.0005973898 | 0.0005885878 | 0.0005778643 | 0.0005676076 | 0.0005578249 | 2.363937e-06 | 2.486754e-06 | 2.39498e-06 | 1.915992e-06 | 1.695516e-06 | 2.071423e-06 | 2.261224e-06 | 2.308592e-06
0.000625484 | 0.0006136818 | 0.0006061734 | 0.0005902547 | 0.0005816909 | 0.0005710101 | 0.0005608321 | 0.0005513313 | 2.307888e-06 | 2.491777e-06 | 2.292668e-06 | 1.946618e-06 | 1.729016e-06 | 2.097286e-06 | 2.212216e-06 | 2.307742e-06
0.0006179879 | 0.0006064638 | 0.0005990208 | 0.0005834166 | 0.0005749367 | 0.0005641021 | 0.0005541336 | 0.000544775 | 2.26446e-06 | 2.46657e-06 | 2.172781e-06 | 1.880343e-06 | 1.778754e-06 | 2.073945e-06 | 2.19076e-06 | 2.188843e-06
0.000610674 | 0.0005991738 | 0.000591853 | 0.0005764926 | 0.0005682201 | 0.0005574479 | 0.0005475662 | 0.0005382465 | 2.214529e-06 | 2.456638e-06 | 2.144293e-06 | 1.761294e-06 | 1.752364e-06 | 2.117891e-06 | 2.13885e-06 | 2.228725e-06
0.0006036458 | 0.0005922084 | 0.0005849509 | 0.0005696679 | 0.0005616423 | 0.0005508391 | 0.0005411521 | 0.0005319775 | 2.226705e-06 | 2.411562e-06 | 2.133378e-06 | 1.866882e-06 | 1.763028e-06 | 2.072245e-06 | 2.109197e-06 | 2.255737e-06
0.0005966222 | 0.0005852158 | 0.0005781037 | 0.0005629753 | 0.0005550311 | 0.0005443824 | 0.0005350126 | 0.0005258049 | 2.154236e-06 | 2.304652e-06 | 2.075595e-06 | 1.924041e-06 | 1.714897e-06 | 2.061644e-06 | 2.093737e-06 | 2.207407e-06
0.0005898214 | 0.0005784056 | 0.0005714832 | 0.0005563196 | 0.0005486124 | 0.0005382331 | 0.0005288287 | 0.0005198088 | 2.169382e-06 | 2.216644e-06 | 2.05653e-06 | 1.962382e-06 | 1.757211e-06 | 1.984165e-06 | 2.080047e-06 | 2.140476e-06
0.0005829392 | 0.0005716911 | 0.0005649349 | 0.0005500211 | 0.0005422365 | 0.000532188 | 0.0005228044 | 0.0005137082 | 2.04268e-06 | 2.169191e-06 | 2.010641e-06 | 1.969655e-06 | 1.749322e-06 | 1.997352e-06 | 2.063974e-06 | 2.129164e-06
0.0005761353 | 0.0005651112 | 0.0005585528 | 0.0005437434 | 0.0005360105 | 0.0005259674 | 0.0005168973 | 0.0005078123 | 1.972869e-06 | 2.052544e-06 | 1.976617e-06 | 2.018264e-06 | 1.777204e-06 | 1.965286e-06 | 2.045584e-06 | 2.044981e-06
0.0005694403 | 0.0005587521 | 0.000552216 | 0.0005374533 | 0.0005299529 | 0.0005199281 | 0.0005110021 | 0.0005020503 | 1.961566e-06 | 1.994097e-06 | 1.926868e-06 | 1.997726e-06 | 1.748755e-06 | 1.918729e-06 | 2.026396e-06 | 1.983728e-06
0.0005628466 | 0.0005524617 | 0.0005458171 | 0.0005314231 | 0.0005238549 | 0.0005138909 | 0.0005052589 | 0.0004962476 | 1.999944e-06 | 1.991153e-06 | 1.897794e-06 | 1.933101e-06 | 1.683025e-06 | 1.887856e-06 | 2.06241e-06 | 2.037092e-06
0.0005564238 | 0.0005461769 | 0.0005396533 | 0.0005253636 | 0.0005179443 | 0.0005079845 | 0.0004995883 | 0.0004905402 | 1.948364e-06 | 1.953484e-06 | 1.903375e-06 | 1.903348e-06 | 1.708624e-06 | 1.905608e-06 | 2.047404e-06 | 2.094925e-06
0.000550178 | 0.0005399674 | 0.0005335588 | 0.0005194726 | 0.000512109 | 0.0005023447 | 0.0004938964 | 0.0004849779 | 1.939515e-06 | 1.915491e-06 | 1.922266e-06 | 1.909589e-06 | 1.665393e-06 | 1.855068e-06 | 2.037995e-06 | 2.043216e-06
0.0005439943 | 0.0005339068 | 0.0005275667 | 0.000513596 | 0.0005063519 | 0.0004966639 | 0.0004883065 | 0.0004795646 | 2.001098e-06 | 1.939279e-06 | 1.892523e-06 | 1.891111e-06 | 1.617327e-06 | 1.811497e-06 | 1.956697e-06 | 2.093141e-06
0.0005379091 | 0.0005278968 | 0.0005216488 | 0.0005078154 | 0.0005006474 | 0.0004910526 | 0.0004828158 | 0.0004742483 | 2.055031e-06 | 1.910758e-06 | 1.84795e-06 | 1.862911e-06 | 1.624724e-06 | 1.70935e-06 | 1.944376e-06 | 1.947067e-06
0.000531974 | 0.0005221226 | 0.0005157837 | 0.000502122 | 0.0004950381 | 0.0004854452 | 0.0004775132 | 0.0004690803 | 2.007346e-06 | 1.922741e-06 | 1.789875e-06 | 1.811526e-06 | 1.611869e-06 | 1.67551e-06 | 1.979727e-06 | 1.930379e-06
0.0005259789 | 0.000516285 | 0.0005099409 | 0.0004964888 | 0.0004894946 | 0.0004799312 | 0.0004721358 | 0.0004637133 | 1.985714e-06 | 1.864348e-06 | 1.754547e-06 | 1.83952e-06 | 1.602624e-06 | 1.728227e-06 | 1.930326e-06 | 1.899308e-06
0.0005202146 | 0.0005104666 | 0.00050429 | 0.0004910243 | 0.0004840458 | 0.0004745016 | 0.0004668064 | 0.0004585525 | 1.987486e-06 | 1.900836e-06 | 1.674921e-06 | 1.821434e-06 | 1.599118e-06 | 1.71176e-06 | 1.872092e-06 | 1.840164e-06
0.0005143414 | 0.0005047639 | 0.0004987293 | 0.0004856011 | 0.0004785917 | 0.000469297 | 0.0004615577 | 0.0004534452 | 1.979072e-06 | 1.923645e-06 | 1.609154e-06 | 1.787115e-06 | 1.591069e-06 | 1.681815e-06 | 1.826038e-06 | 1.799299e-06
0.0005085763 | 0.0004989525 | 0.0004932146 | 0.00048015 | 0.0004732367 | 0.0004641461 | 0.0004564089 | 0.0004482904 | 2.005631e-06 | 1.88452e-06 | 1.567188e-06 | 1.753646e-06 | 1.601709e-06 | 1.781562e-06 | 1.774296e-06 | 1.769116e-06
0.0005028856 | 0.0004931948 | 0.0004877501 | 0.0004747985 | 0.0004680325 | 0.0004587684 | 0.0004512831 | 0.0004432083 | 1.851716e-06 | 1.959809e-06 | 1.496773e-06 | 1.700475e-06 | 1.599931e-06 | 1.719214e-06 | 1.865899e-06 | 1.664765e-06
0.0004970844 | 0.0004876659 | 0.0004822553 | 0.0004695261 | 0.0004627375 | 0.0004536534 | 0.0004463678 | 0.0004381683 | 1.86795e-06 | 1.958104e-06 | 1.466645e-06 | 1.678206e-06 | 1.59394e-06 | 1.656196e-06 | 1.89742e-06 | 1.59597e-06
0.0004914358 | 0.000482162 | 0.0004767098 | 0.0004642808 | 0.0004575174 | 0.0004485852 | 0.0004414386 | 0.0004333254 | 1.83595e-06 | 1.875295e-06 | 1.390635e-06 | 1.734017e-06 | 1.551089e-06 | 1.608855e-06 | 1.851022e-06 | 1.577809e-06
0.0004858078 | 0.000476759 | 0.000471383 | 0.0004590665 | 0.0004524066 | 0.0004434578 | 0.0004364281 | 0.0004283482 | 1.866908e-06 | 1.914909e-06 | 1.446061e-06 | 1.736644e-06 | 1.53433e-06 | 1.645046e-06 | 1.801851e-06 | 1.641254e-06
0.0004804722 | 0.0004712308 | 0.0004661071 | 0.0004539014 | 0.0004472292 | 0.0004385231 | 0.0004315759 | 0.0004235002 | 1.812842e-06 | 1.859302e-06 | 1.443654e-06 | 1.771066e-06 | 1.512318e-06 | 1.574967e-06 | 1.817313e-06 | 1.632708e-06
0.0004750693 | 0.0004657867 | 0.000460717 | 0.0004487506 | 0.0004422224 | 0.0004334586 | 0.0004266727 | 0.0004187044 | 1.862653e-06 | 1.830468e-06 | 1.435253e-06 | 1.824177e-06 | 1.507337e-06 | 1.540159e-06 | 1.799035e-06 | 1.664025e-06
0.0004696346 | 0.0004604514 | 0.0004556473 | 0.0004437302 | 0.0004371314 | 0.0004284749 | 0.0004217807 | 0.0004139052 | 1.880648e-06 | 1.77239e-06 | 1.390287e-06 | 1.788166e-06 | 1.47958e-06 | 1.482565e-06 | 1.799216e-06 | 1.671438e-06
0.0004642326 | 0.0004552234 | 0.0004503533 | 0.0004386231 | 0.0004320733 | 0.000423585 | 0.0004168811 | 0.0004092645 | 1.887334e-06 | 1.752336e-06 | 1.397236e-06 | 1.740808e-06 | 1.49696e-06 | 1.517257e-06 | 1.761633e-06 | 1.627478e-06
0.0004588444 | 0.0004499787 | 0.000445155 | 0.0004335994 | 0.0004272031 | 0.0004188091 | 0.0004121375 | 0.0004046252 | 1.822314e-06 | 1.734226e-06 | 1.378282e-06 | 1.788522e-06 | 1.441869e-06 | 1.505526e-06 | 1.801551e-06 | 1.645678e-06
0.0004534747 | 0.0004447946 | 0.0004399989 | 0.0004286138 | 0.0004222863 | 0.0004137953 | 0.0004073173 | 0.0003999899 | 1.735993e-06 | 1.722689e-06 | 1.335293e-06 | 1.738637e-06 | 1.443318e-06 | 1.475223e-06 | 1.832857e-06 | 1.631728e-06
0.0004481173 | 0.0004396165 | 0.0004348794 | 0.0004237226 | 0.0004173517 | 0.0004089845 | 0.0004025199 | 0.0003953216 | 1.689002e-06 | 1.722613e-06 | 1.265559e-06 | 1.731289e-06 | 1.398593e-06 | 1.488931e-06 | 1.806271e-06 | 1.628045e-06
0.0004429211 | 0.0004343122 | 0.0004297949 | 0.0004187305 | 0.000412491 | 0.0004041972 | 0.000397792 | 0.0003906439 | 1.652284e-06 | 1.697551e-06 | 1.249482e-06 | 1.743601e-06 | 1.406597e-06 | 1.395465e-06 | 1.791844e-06 | 1.622797e-06
0.0004376701 | 0.0004291508 | 0.000424681 | 0.0004137039 | 0.0004075962 | 0.00039939 | 0.0003930579 | 0.0003861063 | 1.645069e-06 | 1.636377e-06 | 1.257537e-06 | 1.708297e-06 | 1.420694e-06 | 1.451993e-06 | 1.730937e-06 | 1.607109e-06
0.0004323586 | 0.0004238928 | 0.0004195636 | 0.0004087599 | 0.0004028062 | 0.00039452 | 0.0003885032 | 0.0003813718 | 1.665318e-06 | 1.633279e-06 | 1.222414e-06 | 1.650791e-06 | 1.389185e-06 | 1.465353e-06 | 1.698804e-06 | 1.603969e-06
0.000427104 | 0.0004186545 | 0.0004145278 | 0.0004037964 | 0.0003979092 | 0.0003897453 | 0.0003837994 | 0.0003768354 | 1.651315e-06 | 1.626725e-06 | 1.219706e-06 | 1.597246e-06 | 1.399572e-06 | 1.417854e-06 | 1.669574e-06 | 1.591945e-06
0.0004218694 | 0.0004135404 | 0.000409399 | 0.0003989259 | 0.000393116 | 0.0003849337 | 0.0003791038 | 0.000372184 | 1.643077e-06 | 1.621637e-06 | 1.20463e-06 | 1.499109e-06 | 1.380222e-06 | 1.396496e-06 | 1.66903e-06 | 1.638122e-06
0.0004167227 | 0.000408371 | 0.0004044181 | 0.0003939948 | 0.0003882031 | 0.0003802456 | 0.000374502 | 0.0003675427 | 1.636412e-06 | 1.575442e-06 | 1.150467e-06 | 1.543224e-06 | 1.367105e-06 | 1.347534e-06 | 1.666603e-06 | 1.680578e-06
0.0004114826 | 0.0004032776 | 0.0003993658 | 0.0003891307 | 0.0003833178 | 0.0003754766 | 0.0003697411 | 0.0003630367 | 1.654139e-06 | 1.55367e-06 | 1.194245e-06 | 1.490997e-06 | 1.35231e-06 | 1.393825e-06 | 1.674946e-06 | 1.659142e-06
0.0004062436 | 0.000398009 | 0.0003943307 | 0.000384199 | 0.0003784341 | 0.0003707489 | 0.0003651041 | 0.0003584789 | 1.705441e-06 | 1.54127e-06 | 1.174105e-06 | 1.492462e-06 | 1.353906e-06 | 1.412244e-06 | 1.672114e-06 | 1.619358e-06
0.0004010656 | 0.0003928895 | 0.000389248 | 0.0003793344 | 0.000373577 | 0.0003660639 | 0.000360362 | 0.0003539683 | 1.668128e-06 | 1.520912e-06 | 1.181906e-06 | 1.474796e-06 | 1.343806e-06 | 1.402237e-06 | 1.648498e-06 | 1.581547e-06
0.0003958694 | 0.0003878345 | 0.0003841178 | 0.0003743854 | 0.0003687777 | 0.0003612639 | 0.0003557023 | 0.0003493956 | 1.650907e-06 | 1.465446e-06 | 1.108932e-06 | 1.498302e-06 | 1.293452e-06 | 1.355602e-06 | 1.661499e-06 | 1.565318e-06
0.0003906574 | 0.000382605 | 0.0003789916 | 0.0003694286 | 0.0003638734 | 0.0003564079 | 0.0003509753 | 0.0003447565 | 1.600668e-06 | 1.433991e-06 | 1.092705e-06 | 1.548334e-06 | 1.257961e-06 | 1.275718e-06 | 1.605956e-06 | 1.582345e-06
0.000385416 | 0.0003774073 | 0.0003738749 | 0.0003645253 | 0.0003589752 | 0.0003515609 | 0.0003461 | 0.0003400617 | 1.569969e-06 | 1.42798e-06 | 1.097673e-06 | 1.520935e-06 | 1.25869e-06 | 1.261089e-06 | 1.631613e-06 | 1.563946e-06
0.0003800173 | 0.0003721346 | 0.0003686722 | 0.0003595048 | 0.0003539715 | 0.0003466666 | 0.0003413588 | 0.0003354363 | 1.559071e-06 | 1.420052e-06 | 9.891024e-07 | 1.53631e-06 | 1.257381e-06 | 1.182543e-06 | 1.628639e-06 | 1.593594e-06
0.0003745941 | 0.0003668378 | 0.000363568 | 0.000354416 | 0.0003489098 | 0.0003417293 | 0.0003365183 | 0.0003307059 | 1.54691e-06 | 1.368443e-06 | 9.414291e-07 | 1.486991e-06 | 1.269136e-06 | 1.202378e-06 | 1.60973e-06 | 1.557775e-06
0.0003690519 | 0.0003614847 | 0.0003583361 | 0.0003493318 | 0.0003438934 | 0.0003368015 | 0.0003316622 | 0.0003259698 | 1.530009e-06 | 1.393931e-06 | 9.53638e-07 | 1.49922e-06 | 1.273965e-06 | 1.194619e-06 | 1.632253e-06 | 1.523598e-06
0.0003636567 | 0.0003561295 | 0.0003529863 | 0.0003441472 | 0.0003388325 | 0.0003318455 | 0.0003266973 | 0.0003211178 | 1.464967e-06 | 1.417104e-06 | 9.657338e-07 | 1.515082e-06 | 1.24843e-06 | 1.206586e-06 | 1.569969e-06 | 1.5897e-06
0.0003579911 | 0.0003507115 | 0.0003475478 | 0.0003389407 | 0.0003337554 | 0.0003267565 | 0.0003217792 | 0.0003161117 | 1.43806e-06 | 1.438639e-06 | 9.955582e-07 | 1.510705e-06 | 1.232824e-06 | 1.149191e-06 | 1.514748e-06 | 1.535606e-06
0.0003522922 | 0.0003452464 | 0.0003420662 | 0.0003335788 | 0.0003284461 | 0.000321613 | 0.0003166185 | 0.0003112004 | 1.452177e-06 | 1.447078e-06 | 9.417866e-07 | 1.492006e-06 | 1.266461e-06 | 1.115041e-06 | 1.454385e-06 | 1.50355e-06
0.000346594 | 0.0003395975 | 0.0003365262 | 0.0003281349 | 0.0003231421 | 0.0003163142 | 0.0003114629 | 0.0003061066 | 1.428606e-06 | 1.353813e-06 | 9.239073e-07 | 1.458529e-06 | 1.235374e-06 | 1.099787e-06 | 1.37616e-06 | 1.462355e-06
0.000340722 | 0.0003337825 | 0.0003307478 | 0.0003225158 | 0.000317613 | 0.0003108786 | 0.0003062833 | 0.0003010236 | 1.348062e-06 | 1.291269e-06 | 8.982366e-07 | 1.424395e-06 | 1.249187e-06 | 1.078883e-06 | 1.295842e-06 | 1.469877e-06
0.0003347163 | 0.0003278918 | 0.0003248681 | 0.000316815 | 0.0003119845 | 0.0003054363 | 0.0003008627 | 0.0002957709 | 1.289385e-06 | 1.287225e-06 | 8.64903e-07 | 1.401496e-06 | 1.138195e-06 | 1.109349e-06 | 1.257502e-06 | 1.502106e-06
0.0003285131 | 0.0003218253 | 0.0003188396 | 0.0003109075 | 0.0003062277 | 0.0002997926 | 0.0002952993 | 0.0002903096 | 1.260886e-06 | 1.280434e-06 | 9.203587e-07 | 1.374415e-06 | 1.149196e-06 | 1.058526e-06 | 1.240555e-06 | 1.512993e-06
0.0003220209 | 0.0003155388 | 0.0003126177 | 0.0003049495 | 0.0003002027 | 0.0002939494 | 0.0002894278 | 0.0002846891 | 1.174908e-06 | 1.331184e-06 | 9.446344e-07 | 1.366585e-06 | 1.07241e-06 | 1.07563e-06 | 1.272166e-06 | 1.502469e-06
0.0003153835 | 0.0003089746 | 0.0003061706 | 0.0002985893 | 0.000294046 | 0.0002878565 | 0.0002834753 | 0.000278825 | 1.126518e-06 | 1.338681e-06 | 9.381727e-07 | 1.419913e-06 | 9.990862e-07 | 1.03345e-06 | 1.240374e-06 | 1.454551e-06
0.0003083493 | 0.0003021815 | 0.0002992534 | 0.0002918292 | 0.0002874398 | 0.0002814899 | 0.0002771577 | 0.0002725616 | 1.152405e-06 | 1.402482e-06 | 8.941473e-07 | 1.37501e-06 | 9.761821e-07 | 1.015769e-06 | 1.163591e-06 | 1.405021e-06
0.0003009513 | 0.0002948609 | 0.0002920502 | 0.0002849151 | 0.0002805076 | 0.0002747078 | 0.0002705087 | 0.0002660041 | 1.161153e-06 | 1.347083e-06 | 8.738156e-07 | 1.303374e-06 | 1.016865e-06 | 1.003158e-06 | 1.125921e-06 | 1.362283e-06
0.0002930113 | 0.0002870626 | 0.0002844133 | 0.000277404 | 0.0002731857 | 0.0002675883 | 0.0002632723 | 0.0002589737 | 1.180708e-06 | 1.317547e-06 | 8.323934e-07 | 1.322455e-06 | 1.001239e-06 | 9.135558e-07 | 1.212346e-06 | 1.334858e-06
0.0002842089 | 0.0002785256 | 0.0002758931 | 0.0002690224 | 0.0002650277 | 0.0002596576 | 0.0002554422 | 0.0002512025 | 1.04999e-06 | 1.355141e-06 | 8.436794e-07 | 1.389386e-06 | 1.007099e-06 | 9.473461e-07 | 1.163598e-06 | 1.389738e-06
0.0002741398 | 0.0002685544 | 0.0002661144 | 0.0002592999 | 0.0002555531 | 0.0002504412 | 0.0002462916 | 0.0002423018 | 1.047238e-06 | 1.331056e-06 | 8.473205e-07 | 1.24859e-06 | 9.386491e-07 | 9.075856e-07 | 1.274347e-06 | 1.285335e-06
0.0002627984 | 0.0002573107 | 0.0002551643 | 0.0002485791 | 0.0002449627 | 0.0002400579 | 0.0002361632 | 0.0002321345 | 1.039752e-06 | 1.192625e-06 | 7.861689e-07 | 1.222661e-06 | 1.005733e-06 | 8.120094e-07 | 1.192327e-06 | 1.107495e-06
0.0002493469 | 0.0002439814 | 0.000242107 | 0.0002360709 | 0.0002323625 | 0.0002276672 | 0.0002242216 | 0.0002202852 | 1.056628e-06 | 1.156115e-06 | 8.67001e-07 | 1.147727e-06 | 9.986605e-07 | 8.119861e-07 | 1.179865e-06 | 1.232389e-06