## Figure 3a experiment
Relative viscosities of allY, allY 20GtoS, and allY 30GtoS condensates at t_obs ≈ 5 min | [6 empty] | Individual repeat viscosities
allY |  | allY 20GtoS |  | allY 30GtoS |  |  | allY | allY 20GtoS | allY 30GtoS
Mean | Standard deviation of mean | Mean | Standard deviation of mean | Mean | Standard deviation of mean |  | 1.65988 | 0.43763 | 0.4463967
[7 empty] | 1.27426 | 0.4007188 | 0.4408112
1 | 0.3131 | 0.3603 | 0.0495 | 0.3105 | 0.0782 |  | 1.627448 | 0.4102758 | 0.4611653
[7 empty] | 1.67377 | 0.4824812 | 0.4597772
[7 empty] | 1.43771 | 0.5336711 | 0.4658399
[7 empty] | 1.357637 | 0.5755242 | 0.2011319
[7 empty] | 1.310946 | 0.5119579
1.362592
1.311741
[7 empty] | allY | allYG20S | allYG30S
[7 empty] | 1.44622 | 0.4788941 | 0.4125204
[7 empty] | 0.1624577 | 0.06578569 | 0.1039958
[6 empty] | No. of repeats | 9 | 7 | 6

## Figure 3a_computation
Viscosities @ T = 24 ˚C per snapshot (Pa-s) |  |  |  | Average viscosities @ T = 24 ˚C over all snapshots (Pa-s)
Replicate | allY | allY 20GtoS | allY 30GtoS | allY | allY 20GtoS | allY 30GtoS
1 | 3.13069 | 2.101133 | 1.51587 | 3.59765544 | 1.80490087 | 1.55404658
1 | 3.414865 | 1.944069 | 1.503102
1 | 3.58143 | 1.746848 | 1.562298 | Error as std propagated over all replicates (Pa-s)
1 | 3.385606 | 1.719383 | 1.476353
1 | 3.646877 | 1.642713 | 1.34286 | allY | allY 20GtoS | allY 30GtoS
1 | 3.358362 | 1.65189 | 1.56367 | 0.1215604 | 0.0763451 | 0.05657314
1 | 3.804765 | 1.649785 | 1.439313
1 | 3.813728 | 1.623084 | 1.311055
1 | 3.339176 | 1.971839 | 1.300209
1 | 3.371152 | 1.873767 | 1.527654
2 | 3.545312 | 1.865988 | 1.678115
2 | 4.089192 | 1.740823 | 1.705413
2 | 3.555406 | 1.898339 | 1.661408
2 | 3.554582 | 1.971392 | 1.596091
2 | 3.591436 | 2.044661 | 1.770692
2 | 3.235595 | 1.929962 | 1.678128
2 | 3.745984 | 1.782483 | 1.540578
2 | 3.76741 | 1.8846 | 1.616243
2 | 3.746016 | 1.977941 | 1.687343
2 | 3.730975 | 2.154116 | 1.800325
3 | 3.57438 | 1.686258 | 1.502965
3 | 3.657998 | 1.80709 | 1.719941
3 | 3.625228 | 1.619906 | 1.474748
3 | 3.850364 | 1.737539 | 1.579374
3 | 4.074779 | 1.831448 | 1.655886
3 | 3.557182 | 1.804659 | 1.457318
3 | 3.479208 | 1.709946 | 1.39796
3 | 3.616825 | 1.715729 | 1.607851
3 | 3.419906 | 1.616055 | 1.616221
3 | 3.665234 | 1.527456 | 1.390368
Average | 3.597655 | 1.807697 | 1.555978
Error | 0.1212517 | 0.0763451 | 0.05657314

## 3a_combined
|  | allY |  | allY 20GtoS |  | all Y 30GtoS
| Exp | Comp | Exp | Comp | Exp | Comp
| pmot | #REF! | 0.3026025 | #REF! | 0.3086643 | #REF!
| 0.8810968 | #REF! | 0.27708 | #REF! | 0.3048022 | #REF!
| 1.125311 | #REF! | 0.2836883 | #REF! | 0.3188762 | #REF!
| 1.157341 | #REF! | 0.3336153 | #REF! | 0.3179164 | #REF!
| 0.9941153 | #REF! | 0.3690109 | #REF! | 0.3221085 | #REF!
| 0.938748 | #REF! | 0.3979505 | #REF! | 0.1390741 | #REF!
| 0.9064636 | #REF! | 0.3539971 | #REF! |  | #REF!
| 0.9421747 | #REF! |  | #REF! |  | #REF!
| 0.9070132 | #REF! |  | #REF! |  | #REF!
|  | #REF! |  | #REF! |  | #REF!
|  | #REF! |  | #REF! |  | #REF!
|  | #REF! |  | #REF! |  | #REF!
|  | #REF! |  | #REF! |  | #REF!
|  | #REF! |  | #REF! |  | #REF!
|  | #REF! |  | #REF! |  | #REF!
|  | #REF! |  | #REF! |  | #REF!
|  | #REF! |  | #REF! |  | #REF!
|  | #REF! |  | #REF! |  | #REF!
|  | #REF! |  | #REF! |  | #REF!
|  | #REF! |  | #REF! |  | #REF!
|  | #REF! |  | #REF! |  | #REF!
|  | #REF! |  | #REF! |  | #REF!
|  | #REF! |  | #REF! |  | #REF!
|  | #REF! |  | #REF! |  | #REF!
|  | #REF! |  | #REF! |  | #REF!
|  | #REF! |  | #REF! |  | #REF!
|  | #REF! |  | #REF! |  | #REF!
|  | #REF! |  | #REF! |  | #REF!
|  | #REF! |  | #REF! |  | #REF!
|  | #REF! |  | #REF! |  | #REF!
Ave | 0.981533 | #REF! | 0.3311349 | #REF! | 0.2852403 | #REF!
Std Dev | 0.3414594 | #REF! | 0.04548801 | #REF! | 0.07190864 | #REF!

## Figure 3b
Diffusion decay of 200 nm beads inside WT 30GtoS condensates with time
Time (s) | D_avg (µm^2/s)
70 | 5.229196e-07
80 | 4.602832e-07
90 | 4.062464e-07
100 | 3.724797e-07
110 | 4.377881e-07
120 | 4.074303e-07
130 | 4.005336e-07

## Figure 3c
Diffusion decay of 200 nm beads inside allY 30GtoS condensates with time
Time (s) | D_avg (µm^2/s)
300 | 0.006322694
400 | 0.006352643
500 | 0.005879955
600 | 0.0050791
700 | 0.004888493
800 | 0.004553883
900 | 0.004157509
1000 | 0.00444974
1100 | 0.004030824
1200 | 0.00393565
1300 | 0.004067209
1400 | 0.003869985
1500 | 0.003848148
1600 | 0.004183491
1700 | 0.003219326
1800 | 0.003610872
1900 | 0.002724915
2000 | 0.002194299
2100 | 0.002081806
2200 | 0.001926474
2300 | 0.001947621
2400 | 0.002096623
2500 | 0.001786407
2600 | 0.001611942
2700 | 0.001674924
2800 | 0.00185144
2900 | 0.00199616
3000 | 0.001772224
3100 | 0.002401966
3200 | 0.001506644
3300 | 0.0009822065
3400 | 0.0009162045
3500 | 0.001090238
3600 | 0.0009924003
3700 | 0.0009185393
3800 | 0.0008980912
3900 | 0.0009054613
4000 | 0.0007860414
4100 | 0.0009183062
4200 | 0.001139264
4300 | 0.001013105
4400 | 0.001009857
4500 | 0.0008972613
4600 | 0.0005440417
4700 | 0.0005872224
4800 | 0.0004972323
4900 | 0.0005167939

## Figure 3d
RMSD (µm) of 200 nm beads at 10 s inside allY, allY 20GtoS, allY 30GtoS condensates
allY |  | allY 20GtoS |  | allY 30GtoS
t_obs ≈ 5 min | t_obs ≈ 24 hrs | t_obs ≈ 5 min | t_obs ≈ 24 hrs | t_obs ≈ 5 min | t_obs ≈ 3 hrs
0.34478 | 0.16676 | 0.26207 | 0.32909 | 0.10073 | 0.02183
0.25825 | 0.32839 | 0.31793 | 0.12512 | 0.09158 | 0.01892
0.18734 | 0.13241 | 0.34296 | 0.58312 | 0.19329 | 0.03335
0.21066 | 0.16656 | 0.46256 | 0.18116 | 0.1268 | 0.03433
0.39751 | 0.17799 | 0.37707 | 0.28549 | 0.16705 | 0.02689
0.18028 | 0.21014 | 0.48812 | 0.43141 | 0.13994 | 0.02973
0.21669 | 0.31907 | 0.32982 | 0.43974 | 0.34187 | 0.01564
0.11679 | 0.2108 | 0.24818 | 0.37846 | 0.14543 | 0.0264
0.13857 | 0.26379 | 0.40852 | 0.1931 | 0.27409 | 0.0309
0.21891 | 0.24392 | 0.54948 | 0.47418 | 0.20271 | 0.01534
0.16051 | 0.14664 | 0.47627 | 0.47714 | 0.2174 | 0.02252
0.19971 | 0.14331 | 0.35986 | 0.10238 | 0.2588 | 0.02429
0.27732 | 0.15971 | 0.20612 | 0.35117 | 0.14637 | 0.04012
0.27453 | 0.11909 | 0.32537 | 0.13029 | 0.39456 | 0.02404
0.28736 | 0.13906 | 0.87863 | 0.41387 | 0.17937 | 0.05755
0.22123 | 0.19267 | 0.26059 | 0.30725 | 0.24921 | 0.02709
0.24814 | 0.26446 | 0.27264 | 0.22016 | 0.34637 | 0.01915
0.14054 | 0.24945 | 0.40558 | 0.17181 | 0.19765 | 0.03742
0.28386 | 0.16322 | 0.42093 | 0.28812 | 0.10375 | 0.01851
0.20718 | 0.21552 | 0.57514 | 0.2165 | 0.21279 | 0.03817
0.13976 | 0.10496 | 0.48264 | 0.18289 | 0.11816 | 0.02028
0.22611 | 0.16882 | 0.54168 | 0.37571 | 0.12821 | 0.03274
0.22214 | 0.24906 | 0.462 | 0.17684 | 0.13392 | 0.03571
0.20564 | 0.09914 | 0.34787 | 0.38824 | 0.12505 | 0.0379
0.31912 | 0.25892 | 0.46277 | 0.19355 | 0.23721 | 0.02512
0.20587 | 0.17077 | 0.22873 | 0.24215 | 0.13838 | 0.02519
0.23115 | 0.12449 | 0.44032 | 0.38014 | 0.36402 | 0.02017
0.17687 | 0.30798 | 0.28603 | 0.26821 | 0.28461 | 0.01058
0.25969 | 0.25566 | 0.48628 | 0.37959 | 0.28776 | 0.02639
0.26694 | 0.24196 | 0.35673 | 0.34954 | 0.25955 | 0.02309
0.27646 | 0.1439 | 0.3394 | 0.17427 | 0.33209 | 0.0253
0.15988 | 0.2204 | 0.29994 | 0.2446 | 0.39484 | 0.02011
0.20334 | 0.11886 | 0.19627 | 0.12281 | 0.14054 | 0.02245
0.10612 | 0.13205 | 0.33112 | 0.33011 | 0.38485 | 0.02461
0.35151 | 0.08616 | 0.23347 | 0.22471 | 0.18403 | 0.02693
0.1366 | 0.14879 | 0.56816 | 0.31738 | 0.34571 | 0.02689
0.14279 | 0.15597 | 0.50374 | 0.30139 | 0.67559 | 0.0239
0.19089 | 0.28741 | 0.44795 | 0.40373 | 0.18791 | 0.0329
0.23574 | 0.06847 | 0.40249 | 0.13178 | 0.15217 | 0.02576
0.20834 | 0.24143 | 0.39221 | 0.23905 | 0.30839 | 0.02056
0.15038 | 0.217 | 0.4793 | 0.41327 | 0.24961 | 0.05296
0.10978 | 0.15872 | 0.57315 | 0.24113 | 0.15184 | 0.04327
0.26782 | 0.2473 | 0.30215 | 0.47393 | 0.19821 | 0.02793
0.33158 | 0.25197 | 0.48986 | 0.31713 | 0.14119 | 0.0259
0.13829 | 0.26942 | 0.28666 | 0.16073 | 0.35188 | 0.04257
0.16178 | 0.19819 | 0.27679 | 0.1899 | 0.19498 | 0.02988
0.12808 | 0.16177 | 0.35524 | 0.13271 | 0.10932 | 0.01266
0.19521 | 0.11824 | 0.45208 | 0.32875 | 0.20088 | 0.03358
0.28908 | 0.08146 | 0.22947 | 0.30168 | 0.13307 | 0.03592
0.1717 | 0.19923 | 0.58894 | 0.45958 | 0.23549 | 0.0198
0.19731 | 0.11848 | 0.33039 | 0.33987 | 0.34104 | 0.02187
0.26115 | 0.3785 | 0.33923 | 0.30749 | 0.17894 | 0.02467
0.168 | 0.34816 | 0.21993 | 0.20604 | 0.16917 | 0.02416
0.35232 | 0.27694 | 0.27073 | 0.31442 | 0.61452 | 0.03943
0.10131 | 0.2323 | 0.28714 | 0.43581 | 0.44883 | 0.036
0.26823 | 0.24622 | 0.31119 | 0.14705 | 0.16014 | 0.0347
0.23939 | 0.03303 | 0.3691 | 0.26627 | 0.09284 | 0.01802
0.88076 | 0.11606 | 0.34 | 0.26952 | 0.44847 | 0.03555
0.12115 | 0.24053 | 0.35012 | 0.17543 | 0.13751 | 0.03729
0.1959 | 0.17091 | 0.24178 | 0.33168 | 0.55773 | 0.02476
0.17371 | 0.26368 | 0.32166 | 0.19133 | 0.54144 | 0.02247
0.20295 | 0.14258 | 0.70673 | 0.14438 | 0.19336 | 0.03268
0.16589 | 0.15231 | 0.3257 | 0.38451 | 0.22692 | 0.04592
0.15989 | 0.16467 | 0.17691 | 0.12575 | 0.51343 | 0.03866
0.45737 | 0.15561 | 0.22654 | 0.30902 | 0.50352 | 0.02995
0.47395 | 0.12774 | 0.37371 | 0.16194 | 0.17567 | 0.03459
0.50452 | 0.32371 | 0.29179 | 0.11453 | 0.21826 | 0.0306
0.31066 | 0.33493 | 0.29075 | 0.13092 | 0.32558 | 0.02401
0.23381 | 0.16906 | 0.35953 | 0.09648 | 0.51517 | 0.02816
0.44273 | 0.29844 | 0.30946 | 0.17769 | 0.13521 | 0.02517
0.1509 | 0.16826 | 0.23779 | 0.32675 | 0.26631 | 0.02867
0.27896 | 0.11853 | 0.34149 | 0.11485 | 0.43866 | 0.02733
0.39809 | 0.0865 | 0.32281 | 0.22267 | 0.26234 | 0.01867
0.35172 | 0.11851 | 0.23992 | 0.21468 | 0.49145 | 0.01752
0.42829 | 0.20414 | 0.42651 | 0.12806 | 0.21854 | 0.02497
0.15082 | 0.13243 | 0.30473 | 0.18418 | 0.27203 | 0.02498
0.19001 | 0.23524 | 0.20005 | 0.09819 | 0.27671 | 0.03311
0.1207 | 0.10313 | 0.30971 | 0.08348 | 0.32264 | 0.01876
0.16192 | 0.21717 | 0.23776 | 0.41358 | 0.25472 | 0.03466
0.14633 | 0.20631 | 0.31883 | 0.08261 | 0.30002 | 0.02462
0.14199 | 0.17034 | 0.27035 | 0.31513 | 0.3553 | 0.04782
0.2384 | 0.1816 | 0.29067 | 0.31669 | 0.43171 | 0.0241
0.17349 | 0.13688 | 0.16871 | 0.20676 | 0.43714 | 0.0208
0.13882 | 0.31882 | 0.51147 | 0.18585 | 0.39797 | 0.03531
0.24957 | 0.13954 | 0.25127 | 0.30316 | 0.17131 | 0.02274
0.25776 | 0.18158 | 0.36057 | 0.12221 | 0.10043 | 0.05468
0.57306 | 0.24259 | 0.35086 | 0.41666 | 0.19588 | 0.02824
0.21763 | 0.09487 | 0.33425 | 0.34286 | 0.51948 | 0.03182
0.13051 | 0.12844 | 0.25544 | 0.22048 | 0.16697 | 0.02307
0.15489 | 0.20145 | 0.26587 | 0.13342 | 0.14267 | 0.02574
0.16415 | 0.21385 | 0.52274 | 0.13586 | 0.12024 | 0.0265
0.22661 | 0.1714 | 0.20241 | 0.18498 | 0.47501 | 0.02679
0.24458 | 0.17279 | 0.41789 | 0.09819 | 0.13593 | 0.01894
0.18895 | 0.30121 | 0.50571 | 0.18231 | 0.19046 | 0.02539
0.30472 | 0.11441 | 0.16891 | 0.40823 | 0.2331 | 0.0253
0.17901 | 0.20248 | 0.25062 | 0.1278 | 0.54521 | 0.03898
0.46453 | 0.21826 | 0.14508 | 0.1846 | 0.14697 | 0.03455
0.44532 | 0.27941 | 0.29743 | 0.10888 | 0.1957 | 0.01271
0.4339 | 0.14592 | 0.36368 | 0.14869 | 0.19967 | 0.03622
0.2199 | 0.21083 | 0.19251 | 0.25147 | 0.41759 | 0.03086
0.32563 | 0.25449 | 0.40669 | 0.22419 | 0.23162 | 0.03281
0.23153 | 0.21926 | 0.26303 | 0.10903 | 0.21095 | 0.03066
0.22155 | 0.25512 | 0.19704 | 0.15162 | 0.22082 | 0.01956
0.25777 | 0.09363 | 0.22285 | 0.1062 | 0.1932 | 0.03819
0.28263 | 0.37589 | 0.30352 | 0.29028 | 0.17132 | 0.02039
0.14897 | 0.3118 | 0.42011 | 0.33104 | 0.26259 | 0.02836
0.23878 | 0.14863 | 0.39714 | 0.18113 | 0.13961 | 0.03915
0.25608 | 0.13603 | 0.40965 | 0.2547 | 0.3688 | 0.03084
0.20976 | 0.18794 | 0.19217 | 0.23833 | 0.23396 | 0.02117
0.14359 | 0.09259 | 0.34117 | 0.14148 | 0.16955 | 0.01659
0.23907 | 0.17825 | 0.35144 | 0.07468 | 0.23227 | 0.02873
0.2674 | 0.23206 | 0.28121 | 0.3239 | 0.14619 | 0.02466
0.22456 | 0.37295 | 0.25544 | 0.13673 | 0.17819 | 0.02411
0.13673 | 0.27536 | 0.32824 | 0.11354 | 0.24009 | 0.03183
0.19751 | 0.25947 | 0.3585 | 0.1218 | 0.26702 | 0.05517
0.15492 | 0.14259 | 0.68973 | 0.29677 | 0.17673 | 0.03843
0.20791 | 0.45404 | 0.29967 | 0.07725 | 0.27704 | 0.0327
0.20764 | 0.11048 | 0.24911 | 0.15528 | 0.29374 | 0.02661
0.23103 | 0.16921 | 0.34112 | 0.57919 | 0.3811 | 0.01842
0.25645 | 0.23642 | 0.19003 | 0.14377 | 0.41172 | 0.02143
0.12888 | 0.31025 | 0.3165 | 0.32985 | 0.30627 | 0.01862
0.12139 | 0.27126 | 0.43124 | 0.09689 | 0.19423 | 0.01941
0.26265 | 0.27064 | 0.45402 | 0.30584 | 0.15495 | 0.036
0.38933 | 0.21916 | 0.51707 | 0.15555 | 0.16605 | 0.01861
0.2229 | 0.24988 | 0.2632 | 0.35408 | 0.22598 | 0.01965
0.25912 | 0.23282 | 0.41339 | 0.12014 | 0.24203 | 0.01168
0.30785 | 0.24624 | 0.17033 | 0.20624 | 0.15441 | 0.01812
0.4028 | 0.28751 | 0.4236 | 0.18779 | 0.21589 | 0.03
0.13363 | 0.14258 | 0.37786 | 0.18039 | 0.14097 | 0.03129
0.15892 | 0.19258 | 0.1787 | 0.12273 | 0.22199 | 0.01773
0.17765 | 0.1234 | 0.18556 | 0.19961 | 0.18589 | 0.02707
0.20375 | 0.24627 | 0.42356 | 0.24846 | 0.2217 | 0.01459
0.16058 | 0.31999 | 0.36994 | 0.0784 | 0.2289 | 0.0195
0.34603 | 0.17127 | 0.52888 | 0.14783 | 0.24961 | 0.0469
0.11292 | 0.16375 | 0.36498 | 0.13569 | 0.14911 | 0.0267
0.22871 | 0.20274 | 0.17579 | 0.22649 | 0.36793 | 0.03986
0.15069 | 0.21836 | 0.29809 | 0.20801 | 0.23319 | 0.0459
0.32418 | 0.44367 | 0.28253 | 0.16528 | 0.35138 | 0.0161
0.1293 | 0.33151 | 0.27196 | 0.21912 | 0.23441 | 0.01634
0.19925 | 0.15008 | 0.41084 | 0.12446 | 0.17305 | 0.02904
0.30367 | 0.19856 | 0.44143 | 0.58316 | 0.19632 | 0.02507
0.34247 | 0.22785 | 0.40067 | 0.26839 | 0.20009 | 0.0239
0.35054 | 0.15575 | 0.14687 | 0.32903 | 0.18933 | 0.0252
0.15998 | 0.19004 | 0.26618 | 0.15922 | 0.1761 | 0.02028
0.27538 | 0.16319 | 0.24378 | 0.17821 | 0.21876 | 0.02008
0.13424 | 0.24106 | 0.55133 | 0.10404 | 0.40367 | 0.01698
0.17042 | 0.12583 | 0.41648 | 0.21503 | 0.15767 | 0.01823
0.16475 | 0.14196 | 0.38788 | 0.5398 | 0.49308 | 0.02484
0.20342 | 0.2703 | 0.26645 | 0.17037 | 0.43109 | 0.02151
0.28295 | 0.16034 | 0.25289 | 0.16007 | 0.28755 | 0.0134
0.21999 | 0.10781 | 0.55279 | 0.05613 | 0.27562 | 0.04668
0.12065 | 0.17212 | 0.24843 | 0.1981 | 0.38653 | 0.01782
0.19343 | 0.13542 | 0.22688 | 0.2714 | 0.18759 | 0.02828
0.31709 | 0.21387 | 0.46014 | 0.08275 | 0.34665 | 0.01397
0.08039 | 0.15707 | 0.33809 | 0.07768 | 0.12015 | 0.02493
0.1937 | 0.25476 | 0.29407 | 0.1136 | 0.21465 | 0.02717
0.16727 | 0.17786 | 0.37753 | 0.40795 | 0.52034 | 0.01661
0.24902 | 0.14662 | 0.26666 | 0.12817 | 0.15229 | 0.01935
0.32757 | 0.21126 | 0.28629 | 0.24419 | 0.13047 | 0.03727
0.19614 | 0.18282 | 0.33072 | 0.13776 | 0.21445 | 0.02525
0.3384 | 0.25832 | 0.19696 | 0.14433 | 0.27032 | 0.03558
0.18502 | 0.15371 | 0.24817 | 0.06226 | 0.29309 | 0.0184
0.21327 | 0.29506 | 0.32828 | 0.47975 | 0.30271 | 0.04523
0.1846 | 0.41535 | 0.34274 | 0.17562 | 0.36985 | 0.03154
0.4117 | 0.25983 | 0.38061 | 0.12916 | 0.22933 | 0.03676
0.28965 | 0.16553 | 0.39053 | 0.14705 | 0.20734 | 0.02601
0.19727 | 0.14134 | 0.43539 | 0.23229 | 0.207 | 0.02214
0.1528 | 0.16169 | 0.2179 | 0.0901 | 0.24492 | 0.02407
0.27739 | 0.12411 | 0.50208 | 0.11848 | 0.15342 | 0.03574
0.12509 | 0.4663 | 0.51845 | 0.29726 | 0.17199 | 0.02654
0.22818 | 0.21836 | 0.22446 | 0.11825 | 0.15105 | 0.01903
0.14634 | 0.25876 | 0.28922 | 0.24975 | 0.57889 | 0.02993
0.17081 | 0.31586 | 0.45197 | 0.23163 | 0.14127 | 0.03779
0.22316 | 0.13243 | 0.19229 | 0.10189 | 0.29179 | 0.01865
0.12615 | 0.2319 | 0.43694 | 0.16976 | 0.25277 | 0.04455
0.22774 | 0.15037 | 0.25928 | 0.22675 | 0.66932 | 0.04848
0.30301 | 0.42904 | 0.16625 | 0.20167 | 0.16233 | 0.03283
0.31364 | 0.19805 | 0.18892 | 0.15122 | 0.36625 | 0.02577
0.2024 | 0.25691 | 0.53505 | 0.13077 | 0.22117 | 0.04586
0.13544 | 0.19467 | 0.36904 | 0.73262 | 0.24024 | 0.032
0.16837 | 0.12382 | 0.14312 | 0.09934 | 0.11208 | 0.02224
0.19628 | 0.13637 | 0.24978 | 0.34381 | 0.23681 | 0.03689
0.22084 | 0.19529 | 0.28054 | 0.19829 | 0.16705 | 0.03128
0.11669 | 0.08334 | 0.31411 | 0.11028 | 0.62242 | 0.03688
0.29998 | 0.17976 | 0.30696 | 0.15895 | 0.43075 | 0.02018
0.1763 | 0.13846 | 0.27011 | 0.12087 | 0.36382 | 0.03328
0.18677 | 0.18929 | 0.26862 | 0.09885 | 0.24237 | 0.027
0.2257 | 0.25192 | 0.51475 | 0.42687 | 0.10634 | 0.0272
0.42378 | 0.19847 | 0.2754 | 0.17104 | 0.13337 | 0.02094
0.15543 | 0.18541 | 0.41488 | 0.19337 | 0.19348 | 0.03869
0.14545 | 0.0938 | 0.48397 | 0.09941 | 0.2512 | 0.02327
0.32214 | 0.21967 | 0.23755 | 0.08017 | 0.19181 | 0.02665
0.23331 | 0.30218 | 0.31179 | 0.24263 | 0.30283 | 0.02381
0.26976 | 0.12313 | 0.42265 | 0.12358 | 0.3529 | 0.03421
0.23836 | 0.18296 | 0.24809 | 0.11993 | 0.6695 | 0.05176
0.17498 | 0.14453 | 0.24004 | 0.1292 | 0.15522 | 0.05342
0.17784 | 0.19293 | 0.40277 | 0.16342 | 0.11312 | 0.03665
0.18768 | 0.28282 | 0.23246 | 0.12471 | 0.81496 | 0.01609
0.19317 | 0.06906 | 0.18357 | 0.23713 | 0.29197 | 0.01852
0.27226 | 0.12286 | 0.47887 | 0.13738 | 0.56553 | 0.03807
0.15913 | 0.17122 | 0.2753 | 0.19341 | 0.21622 | 0.04055
0.40608 | 0.11445 | 0.42119 | 0.13853 | 0.20095 | 0.0254
0.22668 | 0.15098 | 0.50684 | 0.19092 | 0.32284 | 0.03127
0.38529 | 0.19969 | 0.28955 | 0.14473 | 0.21966 | 0.02328
0.2785 | 0.17282 | 0.42741 | 0.09873 | 0.15064 | 0.04349
0.23426 | 0.23384 | 0.3016 | 0.10061 | 0.22022 | 0.03077
0.15644 | 0.1962 | 0.31799 | 0.22457 | 0.12252 | 0.02361
0.20425 | 0.16343 | 0.22374 | 0.20728 | 0.47452 | 0.02026
0.08701 | 0.17877 | 0.38121 | 0.14359 | 0.15132 | 0.0251
0.19627 | 0.19043 | 0.37549 | 0.36792 | 0.33996 | 0.03449
0.33361 | 0.23782 | 0.45294 | 0.33902 | 0.22504 | 0.03216
0.34841 | 0.15898 | 0.42863 | 0.09237 | 0.36559 | 0.02069
0.21467 | 0.24452 | 0.3285 | 0.08386 | 0.25492 | 0.03296
0.39162 | 0.25875 | 0.32897 | 0.31529 | 0.50949 | 0.02101
0.2554 | 0.11558 | 0.64684 | 0.51995 | 0.4209 | 0.02918
0.20457 | 0.17615 | 0.22035 | 0.19244 | 0.62158 | 0.04471
0.15545 | 0.19501 | 0.28902 | 0.29361 | 0.32526 | 0.00717
0.13615 | 0.16465 | 0.40516 | 0.21029 | 0.14498 | 0.02213
0.27256 | 0.24305 | 0.51577 | 0.13246 | 0.46743 | 0.02696
0.15063 | 0.30458 | 0.41858 | 0.228 | 0.32691 | 0.02484
0.13373 | 0.12668 | 0.27639 | 0.12225 | 0.33461 | 0.0291
0.33353 | 0.20641 | 0.52759 | 0.24288 | 0.44672 | 0.05059
0.2217 | 0.21415 | 0.57156 | 0.10699 | 0.3228 | 0.02546
0.2235 | 0.09048 | 0.38062 | 0.12813 | 0.22764 | 0.05243
0.17892 | 0.09579 | 0.35451 | 0.12513 | 0.29054 | 0.06281
0.1589 | 0.23778 | 0.34177 | 0.35591 | 0.27475 | 0.03107
0.23653 | 0.12732 | 0.38763 | 0.1029 | 0.25248 | 0.02238
0.37721 | 0.1439 | 0.44844 | 0.25253 | 0.09436 | 0.03126
0.45046 | 0.27506 | 0.37026 | 0.15926 | 0.46839 | 0.04227
0.20947 | 0.14408 | 0.35222 | 0.22783 | 0.13296 | 0.02131
0.2484 | 0.25238 | 0.39064 | 0.19608 | 0.15442 | 0.01311
0.21481 | 0.13063 | 0.44095 | 0.41175 | 0.47482 | 0.02983
0.27566 | 0.18796 | 0.26341 | 0.28905 | 0.12503 | 0.01426
0.2309 | 0.16896 | 0.27992 | 0.1661 | 0.12907 | 0.02922
0.20796 | 0.09347 | 0.20178 | 0.11187 | 0.17777 | 0.0166
0.27504 | 0.28854 | 0.27946 | 0.16277 | 0.23495 | 0.03539
0.17454 | 0.11479 | 0.35192 | 0.17144 | 0.24294 | 0.02282
0.26897 | 0.17122 | 0.23607 | 0.18613 | 0.32985 | 0.019
0.1704 | 0.28323 | 0.16339 | 0.12525 | 0.25512 | 0.02886
0.17162 | 0.13214 | 0.1832 | 0.11177 | 0.14654 | 0.02207
0.18528 | 0.17981 | 0.38935 | 0.18765 | 0.42399 | 0.02897
0.26185 | 0.106 | 0.46555 | 0.50351 | 0.21156 | 0.01427
0.32763 | 0.11828 | 0.27188 | 0.17608 | 0.21148 | 0.01605
0.15467 | 0.20177 | 0.43452 | 0.08841 | 0.34838 | 0.02351
0.41066 | 0.27026 | 0.32857 | 0.23981 | 0.30853 | 0.02797
0.2767 | 0.14249 | 0.36881 | 0.46097 | 0.73132 | 0.03157
0.16648 | 0.139 | 0.30649 | 0.08254 | 0.23761 | 0.02909
0.22232 | 0.12095 | 0.34855 | 0.2337 | 0.21347 | 0.01179
0.22795 | 0.18874 | 0.39036 | 0.12986 | 0.4934 | 0.01734
0.12636 | 0.14204 | 0.25623 | 0.24637 | 0.11548 | 0.02679
0.16196 | 0.25159 | 0.40687 | 0.39275 | 0.12294 | 0.02775
0.1598 | 0.11492 | 0.34182 | 0.41467 | 0.11777 | 0.03672
0.26423 | 0.09239 | 0.38894 | 0.23994 | 0.17888 | 0.04801
0.15094 | 0.22641 | 0.19279 | 0.37194 | 0.2011 | 0.033
0.15716 | 0.1435 | 0.37423 | 0.25187 | 0.14875 | 0.01967
0.17411 | 0.20926 | 0.41583 | 0.27354 | 0.29874 | 0.03172
0.11486 | 0.11299 | 0.30764 | 0.49338 | 0.16357 | 0.01543
0.24715 | 0.15768 | 0.37567 | 0.11058 | 0.14375 | 0.02112
0.16683 | 0.19824 | 0.27728 | 0.53132 | 0.18925 | 0.01765
0.10679 | 0.16343 | 0.33448 | 0.16742 | 0.15441 | 0.04675
0.46448 | 0.17008 | 0.47729 | 0.32075 | 0.10673 | 0.02264
0.19605 | 0.14338 | 0.43411 | 0.09556 | 0.69909 | 0.01559
0.30211 | 0.20143 | 0.14747 | 0.29845 | 0.17241 | 0.02757
0.14339 | 0.10316 | 0.43065 | 0.21255 | 0.20636 | 0.02133
0.16508 | 0.12933 | 0.24798 | 0.14676 | 0.23454 | 0.02978
0.19774 | 0.12206 | 0.22805 | 0.42862 | 0.11784 | 0.02666
0.15102 | 0.19563 | 0.4074 | 0.12465 | 0.32042 | 0.05143
0.20998 | 0.15542 | 0.28626 | 0.11826 | 0.30125 | 0.02698
0.20924 | 0.14681 | 0.35923 | 0.09932 | 0.19329 | 0.02531
0.20636 | 0.09845 | 0.31363 | 0.53169 | 0.21868 | 0.02804
0.15206 | 0.20157 | 0.43983 | 0.38998 | 0.23271 | 0.03226
0.13184 | 0.16976 | 0.36951 | 0.21972 | 0.16727 | 0.0265
0.17012 | 0.15682 | 0.14393 | 0.30511 | 0.64929 | 0.02496
0.20995 | 0.22164 | 0.3277 | 0.24603 | 0.08037 | 0.01271
0.22507 | 0.17118 | 0.15391 | 0.27212 | 0.38343 | 0.02602
0.13167 | 0.1238 | 0.34193 | 0.64484 | 0.23874 | 0.04184
0.15072 | 0.26309 | 0.31348 | 0.17914 | 0.07744 | 0.02709
0.28922 | 0.16101 | 0.62846 | 0.21648 | 0.55597 | 0.03417
0.28149 | 0.22468 | 0.69607 | 0.2063 | 0.0745 | 0.03475
0.28004 | 0.3637 | 0.31256 | 0.16909 | 0.37147 | 0.03128
0.21388 | 0.1238 | 0.29493 | 0.17437 | 0.166 | 0.02058
0.15915 | 0.09469 | 0.41666 | 0.16151 | 0.3197 | 0.03955
0.2827 | 0.19259 | 0.31972 | 0.27649 | 0.4583 | 0.03697
0.2708 | 0.09716 | 0.46256 | 0.23437 | 0.58334 | 0.03118
0.23331 | 0.1818 | 0.18018 | 0.13227 | 0.29401 | 0.01402
0.198 | 0.24134 | 0.51693 | 0.15324 | 0.17871 | 0.03172
0.11176 | 0.2143 | 0.28067 | 0.20442 | 0.40208 | 0.02839
0.32066 | 0.12116 | 0.52412 | 0.25319 | 0.11521 | 0.02781
0.12717 | 0.32419 | 0.20234 | 0.42006 | 0.19795 | 0.02022
0.26477 | 0.25807 | 0.37127 | 0.33154 | 0.38851 | 0.0359
0.22458 | 0.14703 | 0.33446 | 0.27826 | 0.2031 | 0.03405
0.21976 | 0.15962 | 0.16404 | 0.42663 | 0.22187 | 0.02262
0.2541 | 0.23811 | 0.53321 | 0.28058 | 0.43113 | 0.04488
0.23387 | 0.15748 | 0.16842 | 0.22407 | 0.10591 | 0.02561
0.18527 | 0.10497 | 0.48799 | 0.46774 | 0.18693 | 0.03079
0.189 | 0.10331 | 0.23377 | 0.26192 | 0.24911 | 0.02482
0.19905 | 0.40311 | 0.30452 | 0.13174 | 0.14544 | 0.02095
0.22719 | 0.13163 | 0.52141 | 0.16936 | 0.16686 | 0.02944
0.22385 | 0.13555 | 0.35216 | 0.1418 | 0.50932 | 0.0288
0.09437 | 0.128 | 0.32778 | 0.17347 | 0.33963 | 0.02166
0.14513 | 0.13543 | 0.28041 | 0.4126 | 0.2305 | 0.02651
0.26582 | 0.15855 | 0.37103 | 0.52529 | 0.246 | 0.02175
0.26577 | 0.09659 | 0.28624 | 0.10272 | 0.25423 | 0.0238
0.14 | 0.29598 | 0.20002 | 0.3954 | 0.27154 | 0.05883
0.215 | 0.23012 | 0.33368 | 0.34354 | 0.44251 | 0.03155
0.18426 | 0.16465 | 0.38107 | 0.25819 | 0.4849 | 0.02291
0.28768 | 0.23186 | 0.45728 | 0.357 | 0.45491 | 0.02848
0.25785 | 0.16378 | 0.24421 | 0.12478 | 0.16377 | 0.03172
0.20617 | 0.12405 | 0.46423 | 0.30929 | 0.35616 | 0.02671
0.24122 | 0.1035 | 0.41644 | 0.14521 | 0.4374 | 0.03129
0.1322 | 0.17718 | 0.25601 | 0.32895 | 0.21115 | 0.02555
0.32133 | 0.21838 | 0.49915 | 0.24572 | 0.2685 | 0.03946
0.26463 | 0.10185 | 0.28657 | 0.34109 | 0.26588 | 0.03215
0.20498 | 0.15326 | 0.60212 | 0.21042 | 0.17862 | 0.01741
0.22568 | 0.16634 | 0.24234 | 0.20388 | 0.39915 | 0.05129
0.18989 | 0.24076 | 0.25399 | 0.29117 | 0.33172 | 0.03637
0.29658 | 0.16798 | 0.25815 | 0.2956 | 0.11847 | 0.02104
0.23004 | 0.22105 | 0.36428 | 0.24542 | 0.13244 | 0.01893
0.10818 | 0.15536 | 0.44925 | 0.16167 | 0.48804 | 0.01212
0.20692 | 0.15253 | 0.19211 | 0.3358 | 0.27898 | 0.01795
0.12549 | 0.15842 | 0.25032 | 0.33505 | 0.22454 | 0.02852
0.11374 | 0.20224 | 0.31143 | 0.4397 | 0.63575 | 0.01921
0.20585 | 0.24345 | 0.25408 | 0.18976 | 0.29296 | 0.03278
0.19235 | 0.14913 | 0.37167 | 0.17002 | 0.16274 | 0.03621
0.1173 | 0.22775 | 0.22014 | 0.31639 | 0.35192 | 0.04785
0.1389 | 0.19748 | 0.20625 | 0.21619 | 0.28432 | 0.03489
0.1248 | 0.13009 | 0.46458 | 0.21577 | 0.51794 | 0.03305
0.11685 | 0.1218 | 0.42807 | 0.23685 | 0.39063 | 0.01124
0.10323 | 0.31733 | 0.39476 | 0.33047 | 0.19903 | 0.03583
0.31026 | 0.08974 | 0.36763 | 0.18833 | 0.27063 | 0.02359
0.23686 | 0.15894 | 0.70177 | 0.29715 | 0.4802 | 0.02788
0.10281 | 0.19316 | 0.28906 | 0.33043 | 0.38126 | 0.02372
0.2156 | 0.25498 | 0.31957 | 0.17295 | 0.22821 | 0.02409
0.23546 | 0.13469 | 0.35348 | 0.1582 | 0.29486 | 0.02843
0.2243 | 0.17511 | 0.3837 | 0.26268 | 0.35284 | 0.0364
0.11614 | 0.2472 | 0.37834 | 0.45651 | 0.16897 | 0.03795
0.15143 | 0.10242 | 0.43851 | 0.16132 | 0.42294 | 0.02044
0.09421 | 0.12325 | 0.57078 | 0.27939 | 0.1677 | 0.03544
0.28881 | 0.25367 | 0.31302 | 0.30838 | 0.27609 | 0.01729
0.27784 | 0.18854 | 0.17898 | 0.29615 | 0.44712 | 0.04092
0.4618 | 0.21208 | 0.66481 | 0.11083 | 0.21241 | 0.02247
0.1368 | 0.13377 | 0.32008 | 0.15 | 0.20352 | 0.04039
0.12249 | 0.12742 | 0.17712 | 0.29858 | 0.29946 | 0.04171
0.20416 | 0.13664 | 0.28826 | 0.42942 | 0.21169 | 0.02077
0.17596 | 0.213 | 0.46812 | 0.11825 | 0.6832 | 0.01635
0.31834 | 0.23177 | 0.35689 | 0.31544 | 0.14315 | 0.02896
0.20003 | 0.23631 | 0.22828 | 0.19654 | 0.30468 | 0.01536
0.26951 | 0.11754 | 0.32077 | 0.5365 | 0.27532 | 0.02898
0.11545 | 0.19807 | 0.24027 | 0.27209 | 0.33222 | 0.03722
0.14252 | 0.09732 | 0.45348 | 0.38424 | 0.12525 | 0.03077
0.21717 | 0.20873 | 0.16121 | 0.33854 | 0.20994 | 0.0203
0.0995 | 0.14003 | 0.45358 | 0.29152 | 0.16269 | 0.02081
0.18107 | 0.14266 | 0.59778 | 0.13365 | 0.15055 | 0.03006
0.21646 | 0.17462 | 0.26154 | 0.1693 | 0.32249 | 0.0269
0.34023 | 0.14272 | 0.21622 | 0.23544 | 0.34897 | 0.03122
0.13515 | 0.15142 | 0.25866 | 0.12285 | 0.27955 | 0.05064
0.24562 | 0.12935 | 0.21748 | 0.15721 | 0.64233 | 0.02345
0.14007 | 0.19406 | 0.50718 | 0.26809 | 0.2234 | 0.02732
0.24637 | 0.12248 | 0.27821 | 0.23007 | 0.67875 | 0.03577
0.2321 | 0.14729 | 0.36335 | 0.23146 | 0.44897 | 0.04792
0.12014 | 0.25616 | 0.3654 | 0.1618 | 0.43304 | 0.02286
0.37634 | 0.16023 | 0.20651 | 0.11401 | 0.3064 | 0.02395
0.20092 | 0.1861 | 0.37586 | 0.2094 | 0.24181 | 0.04059
0.35856 | 0.16677 | 0.39055 | 0.16458 | 0.2542 | 0.02183
0.15079 | 0.2086 | 0.34803 | 0.85154 | 0.60525 | 0.03162
0.27475 | 0.28142 | 0.19651 | 0.43346 | 0.32323 | 0.05985
0.20649 | 0.19779 | 0.21981 | 0.22849 | 0.24896 | 0.02282
0.21385 | 0.13462 | 0.13112 | 0.46961 | 0.7422 | 0.02405
0.13358 | 0.19159 | 0.80307 | 0.52045 | 0.49975 | 0.02186
0.16107 | 0.17856 | 0.28974 | 0.30534 | 0.24171 | 0.0254
0.14181 | 0.12692 | 0.42023 | 0.29136 | 0.16 | 0.024
0.18147 | 0.29626 | 0.32931 | 0.18656 | 0.17242 | 0.03213
0.16952 | 0.17829 | 0.4088 | 0.28424 | 0.48201 | 0.02157
0.20601 | 0.17316 | 0.36388 | 0.23609 | 0.79102 | 0.06196
0.20643 | 0.23512 | 0.0368 | 0.16125 | 0.55727 | 0.04717
0.22841 | 0.20443 | 0.1951 | 0.25202 | 0.76369 | 0.02925
0.31759 | 0.16547 | 0.62983 | 0.34179 | 0.32939 | 0.04237
0.12988 | 0.15959 | 0.56578 | 0.12547 | 0.2527 | 0.04653
0.21481 | 0.23964 | 0.14197 | 0.34081 | 0.32982 | 0.02302
0.16015 | 0.28559 | 0.21791 | 0.33318 | 0.22767 | 0.03288
0.15544 | 0.10141 | 0.43564 | 0.26057 | 0.16945 | 0.03432
0.21179 | 0.29014 | 0.40603 | 0.19467 | 0.31006 | 0.02524
0.15883 | 0.12548 | 0.40474 | 0.40432 | 0.14766 | 0.02934
0.20098 | 0.19747 | 0.34022 | 0.44994 | 0.28489 | 0.03029
0.13431 | 0.17476 | 0.36889 | 0.58771 | 0.57821 | 0.0541
0.20794 | 0.22693 | 0.04 | 0.45313 | 0.4292 | 0.03377
0.3386 | 0.19497 | 0.59093 | 0.31325 | 0.24315 | 0.01688
0.2413 | 0.17672 | 0.44996 | 0.35691 | 0.5481 | 0.0287
0.28572 | 0.13107 | 0.19917 | 0.21256 | 0.20107 | 0.02267
0.48605 | 0.18204 | 0.327 | 0.1377 | 0.28668 | 0.01927
0.37608 | 0.25879 | 0.42315 | 0.31146 | 0.3702 | 0.03093
0.20419 | 0.15398 | 0.36625 | 0.3038 | 0.18359 | 0.04305
0.25152 | 0.27207 | 0.19622 | 0.2245 | 0.44766 | 0.01739
0.17933 | 0.22766 | 0.42106 | 0.16806 | 0.21451 | 0.03209
0.40001 | 0.18053 | 0.29236 | 0.35234 | 0.3509 | 0.05152
0.40506 | 0.24621 | 0.18563 | 0.27318 | 0.29764 | 0.02623
0.18918 | 0.26716 | 0.3101 | 0.20871 | 0.52975 | 0.01543
0.1578 | 0.18911 | 0.39655 | 0.17968 | 0.24002 | 0.03884
0.22151 | 0.18109 | 0.23179 | 0.19349 | 0.34722 | 0.02954
0.12897 | 0.25497 | 0.30329 | 0.31033 | 0.38772 | 0.01329
0.23761 | 0.19087 | 0.23277 | 0.23451 | 0.38736 | 0.0263
0.33793 | 0.16254 | 0.02634 | 0.25105 | 0.27372 | 0.0257
0.2265 | 0.19069 | 0.50927 | 0.43847 | 0.3373 | 0.02523
0.15559 | 0.24358 | 0.58292 | 0.22765 | 0.41643 | 0.03077
0.22431 | 0.17676 | 0.12875 | 0.24078 | 0.44432 | 0.04072
0.28908 | 0.19822 | 0.54987 | 0.18775 | 0.35153 | 0.02877
0.2213 | 0.22068 | 0.18842 | 0.43524 | 0.31675 | 0.03791
0.44163 | 0.15924 | 0.28258 | 0.09641 | 0.33618 | 0.02351
0.10663 | 0.32215 | 0.34587 | 0.15256 | 0.28379 | 0.02063
0.09011 | 0.0877 | 0.28863 | 0.362 | 0.20338 | 0.02172
0.30895 | 0.25137 | 0.50925 | 0.17234 | 0.69803 | 0.02368
0.15883 | 0.23831 | 0.4095 | 0.3459 | 0.16301 | 0.04969
0.22518 | 0.17084 | 0.35622 | 0.21584 | 0.46928 | 0.03981
0.08282 | 0.23132 | 0.35832 | 0.45051 | 0.18217 | 0.03262
0.1901 | 0.15929 | 0.52735 | 0.35941 | 0.41925 | 0.03509
0.30793 | 0.26651 | 0.38574 | 0.41938 | 0.282 | 0.03956
0.08133 | 0.10985 | 0.56904 | 0.22175 | 0.44402 | 0.02823
0.10558 | 0.13595 | 0.19848 | 0.4105 | 0.41437 | 0.0313
0.28629 | 0.28845 | 0.1615 | 0.22303 | 0.52171 | 0.02711
0.08643 | 0.17796 | 0.59315 | 0.22271 | 0.57968 | 0.02621
0.1432 | 0.23284 | 0.18553 | 0.28215 | 0.19802 | 0.03572
0.17275 | 0.19638 | 0.29343 | 0.23878 | 0.22059 | 0.04435
0.23267 | 0.21381 | 0.3184 | 0.26226 | 0.10211 | 0.025
0.2001 | 0.29048 | 0.20322 | 0.15785 | 0.38641 | 0.02269
0.15325 | 0.13614 | 0.32362 | 0.25758 | 0.36165 | 0.03171
0.11477 | 0.23499 | 0.22795 | 0.27401 | 0.21575 | 0.03145
0.22008 | 0.1689 | 0.37962 | 0.35728 | 0.40988 | 0.02741
0.21469 | 0.20733 | 0.35782 | 0.33865 | 0.7464 | 0.02015
0.12957 | 0.22656 | 0.37814 | 0.30817 | 0.2035 | 0.10666
0.24446 | 0.17389 | 0.23042 | 0.20262 | 0.15342 | 0.01994
0.12879 | 0.35207 | 0.27508 | 0.13684 | 0.38525 | 0.03976
0.17664 | 0.11541 | 0.31568 | 0.43939 | 0.42456 | 0.03632
0.27485 | 0.21973 | 0.29483 | 0.40565 | 0.29529 | 0.04241
0.20211 | 0.14916 | 0.23971 | 0.19189 | 0.42533 | 0.06711
0.21779 | 0.20106 | 0.38648 | 0.26442 | 0.2522 | 0.0425
0.17525 | 0.12747 | 0.37561 | 0.18095 | 0.54198 | 0.03028
0.20602 | 0.24183 | 0.34998 | 0.36864 | 0.38636 | 0.03497
0.31902 | 0.26475 | 0.50546 | 0.51053 | 0.21973 | 0.03777
0.21435 | 0.24242 | 0.39651 | 0.55865 | 0.42273 | 0.02224
0.37562 | 0.1523 | 0.44079 | 0.35239 | 0.19301 | 0.05722
0.16515 | 0.33175 | 0.43285 | 0.18863 | 0.39514 | 0.04981
0.18182 | 0.18769 | 0.22812 | 0.22747 | 0.34753 | 0.02118
0.281 | 0.09519 | 0.26558 | 0.16184 | 0.20896 | 0.02197
0.14529 | 0.24704 | 0.17379 | 0.20516 | 0.19365 | 0.01309
0.23355 | 0.20678 | 0.30777 | 0.36383 | 0.61167 | 0.04662
0.2422 | 0.06027 | 0.02834 | 0.35989 | 0.15931 | 0.04104
0.15477 | 0.1486 | 0.03257 | 0.18961 | 0.48924 | 0.02155
0.24398 | 0.16094 | 0.49871 | 0.09404 | 0.34563 | 0.03587
0.22133 | 0.1521 | 0.36448 | 0.31094 | 0.4451 | 0.0523
0.28037 | 0.28394 | 0.193 | 0.09268 | 0.55148 | 0.01891
0.20878 | 0.19031 | 0.42472 | 0.37318 | 0.06035 | 0.0261
0.16103 | 0.12042 | 0.58693 | 0.3271 | 0.17239 | 0.03838
0.20306 | 0.24239 | 0.39077 | 0.23497 | 0.29354 | 0.0276
0.30433 | 0.21531 | 0.47344 | 0.37218 | 0.40643 | 0.01882
0.31612 | 0.25962 | 0.33145 | 0.2854 | 0.23947 | 0.03948
0.17176 | 0.31927 | 0.30571 | 0.42953 | 0.4152 | 0.03911
0.38044 | 0.106 | 0.25986 | 0.26818 | 0.59563 | 0.11085
0.21307 | 0.23981 | 0.25651 | 0.16158 | 0.37552 | 0.00927
0.19773 | 0.25003 | 0.32958 | 0.28225 | 0.27816 | 0.02986
0.21821 | 0.16675 | 0.49213 | 0.23981 | 0.28593 | 0.03513
0.20264 | 0.17692 | 0.19745 | 0.27437 | 0.55534 | 0.02183
0.14884 | 0.17787 | 0.43418 | 0.24611 | 0.27678 | 0.04334
0.27089 | 0.19495 | 0.32065 | 0.28107 | 0.2694 | 0.02926
0.27846 | 0.12992 | 0.40378 | 0.24964 | 0.36245 | 0.01736
0.1714 | 0.1353 | 0.30042 | 0.37058 | 0.18083 | 0.01697
0.31238 | 0.17395 | 0.153 | 0.61272 | 0.40149 | 0.02266
0.10571 | 0.21631 | 0.26573 | 0.20531 | 0.37448 | 0.04417
0.28464 | 0.18049 | 0.34919 | 0.34056 | 0.30894 | 0.02147
0.20327 | 0.20597 | 0.36462 | 0.37487 | 0.28586 | 0.0422
0.24409 | 0.17851 | 0.68026 | 0.48602 | 0.73846 | 0.0232
0.07317 | 0.15374 | 0.43393 | 0.3102 | 0.31891 | 0.02532
0.0807 | 0.13859 | 0.51273 | 0.40533 | 0.2195 | 0.04772
0.12235 | 0.21363 | 0.60832 | 0.42095 | 0.34758 | 0.03271
0.13993 | 0.08459 | 0.21814 | 0.24812 | 0.33386 | 0.03208
0.12334 | 0.18061 | 0.28007 | 0.13119 | 0.37419 | 0.02284
0.21038 | 0.24889 | 0.3162 | 0.27152 | 0.15273 | 0.04239
0.15216 | 0.2472 | 0.53494 | 0.17166 | 0.32513 | 0.03765
0.27111 | 0.21941 | 0.37723 | 0.28748 | 0.34561 | 0.03816
0.40748 | 0.33906 | 0.31376 | 0.4424 | 0.59346 | 0.03528
0.18574 | 0.15062 | 0.23235 | 0.26968 | 0.33401 | 0.01776
0.3352 | 0.13011 | 0.25506 | 0.27529 | 0.24093 | 0.02285
0.18365 | 0.19557 | 0.23123 | 0.18259 | 0.34008 | 0.02765
0.16468 | 0.16083 | 0.32516 | 0.33678 | 0.32084 | 0.0195
0.08799 | 0.3302 | 0.25532 | 0.32698 | 0.07038 | 0.01645
0.16271 | 0.08025 | 0.47919 | 0.36639 | 0.23058 | 0.02132
0.22746 | 0.37954 | 0.24321 | 0.14246 | 0.34418 | 0.02359
0.15766 | 0.19016 | 0.39396 | 0.597 | 0.9492 | 0.03576
0.29668 | 0.15713 | 0.50107 | 0.31766 | 0.64036 | 0.01394
0.2091 | 0.12192 | 0.4433 | 0.26061 | 0.48543 | 0.03225
0.08272 | 0.13651 | 0.36565 | 0.10079 | 0.36948 | 0.02778
0.20686 | 0.18315 | 0.37242 | 0.23536 | 0.16486 | 0.01936
0.34646 | 0.10302 | 0.14939 | 0.25502 | 0.4363 | 0.0168
0.08374 | 0.30303 | 0.21114 | 0.40095 | 0.18558 | 0.02377
0.33986 | 0.11982 | 0.3201 | 0.31012 | 0.22412 | 0.06661
0.42568 | 0.18457 | 0.41331 | 0.211 | 0.16885 | 0.03041
0.34691 | 0.28133 | 0.22118 | 0.24593 | 0.16248 | 0.02417
0.28343 | 0.12703 | 0.19952 | 0.26483 | 0.41846 | 0.02923
0.30071 | 0.21433 | 0.29089 | 0.23766 | 0.21816 | 0.02361
0.16421 | 0.07149 | 0.34686 | 0.17783 | 0.34525 | 0.03493
0.16402 | 0.10488 | 0.18076 | 0.18211 | 0.62296 | 0.03244
0.18032 | 0.1135 | 0.17097 | 0.23644 | 0.25806 | 0.03131
0.2563 | 0.09098 | 0.2576 | 0.27155 | 0.40578 | 0.03788
0.25851 | 0.14193 | 0.47937 | 0.35018 | 0.55492 | 0.02255
0.2696 | 0.21952 | 0.34586 | 0.16029 | 0.43539 | 0.03581
0.14432 | 0.14786 | 0.21613 | 0.51173 | 0.28854 | 0.02846
0.22625 | 0.16472 | 0.60346 | 0.11729 | 0.22126 | 0.03219
0.24361 | 0.20383 | 0.55167 | 0.27932 | 0.18699 | 0.01998
0.23137 | 0.10629 | 0.38012 | 0.48141 | 0.15083 | 0.02068
0.14199 | 0.18062 | 0.56632 | 0.2584 | 0.33789 | 0.02964
0.20532 | 0.09515 | 0.50613 | 0.31934 | 0.51896 | 0.03468
0.16598 | 0.14608 | 0.30366 | 0.1989 | 0.29077 | 0.02448
0.35438 | 0.15224 | 0.43429 | 0.21755 | 0.47324 | 0.03863
0.22876 | 0.1695 | 0.36054 | 0.35355 | 0.47041 | 0.04082
0.17689 | 0.33152 | 0.47534 | 0.30198 | 0.39386 | 0.01873
0.13469 | 0.14269 | 0.4185 | 0.12653 | 0.18703 | 0.04164
0.19613 | 0.15976 | 0.4743 | 0.34753 | 0.17944 | 0.01982
0.28474 | 0.15922 | 0.5138 | 0.39148 | 0.45023 | 0.02547
0.31162 | 0.16013 | 0.41444 | 0.38186 | 0.21572 | 0.03086
| 0.18293 | 0.53389 | 0.14738 | 0.40325 | 0.03711
| 0.17301 | 0.23975 | 0.25564 | 0.70574 | 0.03769
| 0.17218 | 0.28501 | 0.23232 | 0.29089 | 0.03978
| 0.22143 | 0.27806 | 0.15245 | 0.89764 | 0.02945
| 0.26078 | 0.33747 | 0.29991 | 0.11988 | 0.0304
| 0.15154 | 0.42929 | 0.25554 | 0.23692 | 0.02738
| 0.14541 | 0.1572 | 0.16986 | 0.43102 | 0.02446
| 0.18367 | 0.49056 | 0.38084 | 0.21165 | 0.0087
| 0.28178 | 0.30838 | 0.27388 | 0.51316 | 0.02785
| 0.25592 | 0.33012 | 0.33609 | 0.7936 | 0.02818
| 0.16031 | 0.22761 | 0.4972 | 0.22244 | 0.02384
| 0.12342 | 0.47493 | 0.39654 | 0.31569 | 0.01991
| 0.14733 | 0.2991 | 0.41031 | 0.50857 | 0.02984
| 0.19092 | 0.25894 | 0.23022 | 0.59832 | 0.02161
| 0.171 | 0.52805 | 0.09618 | 0.36236 | 0.02149
| 0.11269 | 0.17902 | 0.31225 | 0.17147 | 0.02715
| 0.15575 | 0.31673 | 0.13307 | 0.43916 | 0.0214
| 0.12698 | 0.59695 | 0.3703 | 0.36158 | 0.03749
| 0.11614 | 0.23721 | 0.34556 | 0.26878 | 0.03247
| 0.10982 | 0.3288 | 0.14515 | 0.08429 | 0.04753
| 0.19017 | 0.51152 | 0.29339 | 0.21332 | 0.03173
| 0.18473 | 0.22732 | 0.44082 | 0.57385 | 0.05521
| 0.07811 | 0.23067 | 0.59708 | 0.32842 | 0.02607
| 0.24643 | 0.47496 | 0.24934 | 0.26793 | 0.02318
| 0.1224 | 0.33353 | 0.18064 | 0.48679 | 0.02441
| 0.1573 | 0.36313 | 0.22426 | 0.6204 | 0.01977
| 0.215 | 0.25712 | 0.18254 | 0.27547 | 0.05983
| 0.14796 | 0.30365 | 0.12938 | 0.25607 | 0.01923
| 0.23741 | 0.27969 | 0.35567 | 0.4445 | 0.02817
|  | 0.3564 | 0.34084 | 0.24856 | 0.0221
|  | 0.33425 | 0.21467 | 0.31934 | 0.04339
|  | 0.50742 | 0.23487 | 0.19119 | 0.02598
|  | 0.25211 | 0.2865 | 0.21676 | 0.01793
|  | 0.34376 | 0.4166 | 0.63348 | 0.02283
|  | 0.41228 | 0.2219 | 0.25318 | 0.02769
|  | 0.47437 | 0.24027 | 0.47927 | 0.01995
|  | 0.43739 | 0.27027 |  | 0.04609
|  | 0.36629 | 0.44075 |  | 0.02497
|  | 0.27064 | 0.35852 |  | 0.04267
|  | 0.26415 | 0.21374 |  | 0.03357
|  | 0.22739 | 0.15201 |  | 0.01602
|  | 0.32439 | 0.3516 |  | 0.01639
|  | 0.34258 | 0.31927 |  | 0.0269
|  | 0.52993 | 0.27161 |  | 0.03599
|  | 0.27829 | 0.16179 |  | 0.04622
|  | 0.30459 | 0.14901 |  | 0.02439
|  | 0.40571 | 0.18744 |  | 0.02925
|  | 0.2112 | 0.1209 |  | 0.0288
|  | 0.46523 | 0.24565 |  | 0.01852
|  | 0.42451 | 0.24124 |  | 0.01893
|  | 0.24562 | 0.38234 |  | 0.0358
|  | 0.33084 | 0.34358 |  | 0.03631
|  | 0.53848 | 0.21803 |  | 0.03376
|  | 0.33877 | 0.22571 |  | 0.01704
|  | 0.36931 | 0.16956 |  | 0.02404
|  | 0.32958 | 0.17985 |  | 0.0314
|  | 0.25949 | 0.42207 |  | 0.01958
|  | 0.37882 | 0.24909 |  | 0.03282
|  | 0.27992 | 0.22373 |  | 0.02391
|  | 0.2474 | 0.12345 |  | 0.01677
|  | 0.42647 | 0.31728 |  | 0.02957
|  | 0.77915 | 0.14828 |  | 0.02094
|  | 0.38128 | 0.16932 |  | 0.02938
|  | 0.17055 | 0.24822 |  | 0.02031
|  | 0.34378 | 0.47682 |  | 0.04021
|  | 0.35801 | 0.4331 |  | 0.022
|  | 0.27847 | 0.17047 |  | 0.02847
|  | 0.31805 | 0.68081 |  | 0.02137
|  | 0.60134 | 0.11191 |  | 0.02589
|  | 0.42717 | 0.3178 |  | 0.04331
|  | 0.24641 | 0.15264 |  | 0.03617
|  | 0.16571 | 0.32402 |  | 0.03421
|  | 0.40657 | 0.3418 |  | 0.02543
|  | 0.33155 | 0.30017 |  | 0.01997
|  | 0.5279 | 0.29337 |  | 0.02053
|  | 0.26145 | 0.38837 |  | 0.04023
|  | 0.41169 | 0.31684 |  | 0.01939
|  | 0.34655 | 0.33388 |  | 0.0212
|  | 0.48254 | 0.17432 |  | 0.0379
|  | 0.32633 | 0.27526 |  | 0.0538
|  | 0.37387 | 0.21107
|  | 0.38807 | 0.20406
|  | 0.39791 | 0.21462
|  | 0.28629 | 0.2179
|  | 0.23569 | 0.34634
|  | 0.21035 | 0.202
|  | 0.24929 | 0.17878
|  | 0.41022 | 0.20258
|  | 0.27012 | 0.15262
|  | 0.31001 | 0.30737
|  | 0.51393 | 0.35033
|  | 0.15902 | 0.403
|  | 0.38682 | 0.22211
|  | 0.2577 | 0.66212
|  | 0.24594 | 0.31451
|  | 0.39063 | 0.24775
|  | 0.40137 | 0.24107
|  | 0.43444 | 0.17813
|  | 0.63677 | 0.47449
|  | 0.32326 | 0.14204
|  | 0.40697 | 0.22102
|  | 0.39695 | 0.21933
|  | 0.51055 | 0.17712
|  | 0.32985 | 0.14935
|  | 0.4397 | 0.11432
|  | 0.39435 | 0.3278
|  | 0.42094 | 0.38685
|  | 0.5549 | 0.13399
|  | 0.29208 | 0.4032
|  | 0.29103 | 0.32156
|  | 0.26976 | 0.12502
|  | 0.27379 | 0.18975
|  | 0.31926 | 0.27461
|  | 0.303 | 0.21292
|  | 0.42583 | 0.34604
|  | 0.31471 | 0.42318
|  | 0.35557 | 0.21111
|  | 0.2204 | 0.16101
|  | 0.54192 | 0.23929
|  | 0.42488 | 0.20574
|  | 0.36419 | 0.20999
|  | 0.24044 | 0.21327
|  | 0.42387 | 0.23167
|  | 0.44041 | 0.18495
|  | 0.33035 | 0.28343
|  | 0.26699 | 0.20409
|  | 0.46716 | 0.25078
|  | 0.25953 | 0.28867
|  | 0.53217 | 0.20608
|  | 0.8759 | 0.19248
|  | 0.50587 | 0.23588
|  | 0.43346 | 0.29912
|  | 0.22265 | 0.23991
|  | 0.33557 | 0.17235
|  | 0.43859 | 0.2012
|  | 0.42882 | 0.25031
|  | 0.24262 | 0.3932
|  | 0.44444 | 0.16536
|  | 0.33104 | 0.42935
|  | 0.15924 | 0.54432
|  | 0.49924 | 0.21241
|  | 0.39729 | 0.23613
|  | 0.3954 | 0.24691
|  | 0.35408 | 0.46474
|  | 0.33306 | 0.13887
|  | 0.29137 | 0.20495
|  | 0.28052 | 0.42208
|  | 0.28248 | 0.30681
|  | 0.28017 | 0.17948
|  | 0.42864 | 0.22594
|  | 0.32513 | 0.36813
|  | 0.52434 | 0.40364
|  | 0.32902 | 0.14384
|  | 0.42259 | 0.37687
|  | 0.23847 | 0.29808
|  | 0.20298 | 0.3231
|  | 0.34507 | 0.37549
|  | 0.56858 | 0.40141
|  | 0.60703 | 0.19197
|  | 0.4082 | 0.20785
|  | 0.9173 | 0.17241
|  | 0.38699 | 0.34823
|  | 0.35587 | 0.14109
|  | 0.21319 | 0.1552
|  | 0.23962 | 0.44517
|  | 0.31445 | 0.35086
|  | 0.34523 | 0.39737
|  | 0.34648 | 0.35733
|  | 0.27632 | 0.28413
|  | 0.2783 | 0.11816
|  | 0.37503 | 0.19221
|  | 0.41216 | 0.44189
|  | 0.46375 | 0.26928
|  | 0.18914 | 0.11786
|  | 0.21321 | 0.42871
|  | 0.43599 | 0.3684
|  | 0.48539 | 0.25302
|  | 0.25797 | 0.23852
|  | 0.31254 | 0.16265
|  | 0.11956 | 0.32289
|  | 0.37108 | 0.15554
|  | 0.22059 | 0.21277
|  | 0.27127 | 0.39971
|  | 0.24546 | 0.5938
|  | 0.33066 | 0.40269
|  | 0.36091 | 0.12673
|  | 0.23898 | 0.19856
|  | 0.47775 | 0.13189
|  | 0.20332 | 0.44359
|  | 0.45023 | 0.22814
|  | 0.27996 | 0.26253
|  | 0.34907 | 0.35107
|  | 0.28054 | 0.17978
|  | 0.2162 | 0.17313
|  | 0.18001 | 0.34715
|  | 0.22271 | 0.13661
|  | 0.3039 | 0.51251
|  | 0.28231 | 0.48814
|  | 0.15314 | 0.30774
|  | 0.30436 | 0.24301
|  | 0.52607 | 0.34984
|  | 0.24069 | 0.30666
|  | 0.19749 | 0.25417
|  | 0.37944 | 0.20486
|  | 0.40051 | 0.08526
|  | 0.41078 | 0.46768
|  | 0.28629 | 0.34185
|  | 0.3011 | 0.36853
|  | 0.256 | 0.35138
|  | 0.40822 | 0.66632
|  | 0.18931 | 0.24872
|  | 0.23294 | 0.32085
|  | 0.29945 | 0.14783
|  | 0.34421 | 0.27875
|  | 0.54191 | 0.31908
|  | 0.53106 | 0.21761
|  | 0.51088 | 0.28392
|  | 0.33611 | 0.88716
|  | 0.29209 | 0.28058
|  | 0.3699 | 0.28083
|  | 0.49274 | 0.16647
|  | 0.18007 | 0.22279
|  | 0.52101 | 0.48609
|  | 0.22909 | 0.2547
|  | 0.32963 | 0.10439
|  | 0.40653 | 0.23103
|  | 0.31241 | 0.15675
|  | 0.2512 | 0.1698
|  | 0.44242 | 0.25928
|  | 0.31157 | 0.3337
|  | 0.32753 | 0.21083
|  | 0.3037 | 0.16434
|  | 0.44067 | 0.26686
|  | 0.32751 | 0.30956
|  | 0.53908 | 0.34228
|  | 0.31693 | 0.10047
|  | 0.50591 | 0.15798
|  | 0.59172 | 0.27632
|  | 0.38343 | 0.1857
|  | 0.43008 | 0.22432
|  | 0.15011 | 0.23908
|  | 0.20908 | 0.13904
|  | 0.30954 | 0.27353
|  | 0.2243 | 0.19122
|  | 0.44465 | 0.36631
|  | 0.27902 | 0.32136
|  | 0.14022 | 0.3398
|  | 0.53024 | 0.62502
|  | 0.37627 | 0.1214
|  | 0.42254 | 0.26329
|  | 0.25462 | 0.12783
|  | 0.25541 | 0.19636
|  | 0.3362 | 0.34672
|  | 0.38605 | 0.29586
|  | 0.47073 | 0.33758
|  | 0.30687 | 0.30479
|  | 0.25795 | 0.26733
|  | 0.44023 | 0.23544
|  | 0.27687 | 0.19068
|  | 0.3251 | 0.12941
|  | 0.36016 | 0.27249
|  | 0.36005 | 0.43028
|  | 0.18655 | 0.41833
|  | 0.76752 | 0.20307
|  | 0.43793 | 0.2158
|  | 0.36989 | 0.22342
|  | 0.21145 | 0.25306
|  | 0.61203 | 0.30416
|  | 0.27155 | 0.43514
|  | 0.38864 | 0.41434
|  | 0.21768 | 0.48818
|  | 0.16078 | 0.30653
|  | 0.5355 | 0.1992
|  | 0.39854 | 0.25731
|  | 0.20503 | 0.18337
|  | 0.4533 | 0.36632
|  | 0.433 | 0.18606
|  | 0.28573 | 0.24043
|  | 0.23642 | 0.42183
|  | 0.32366 | 0.36717
|  | 0.63718 | 0.16781
|  | 0.24315 | 0.46975
|  | 0.26397 | 0.23907
|  | 0.37764 | 0.23518
|  | 0.57202 | 0.19212
|  | 0.32078 | 0.38416
|  | 0.23411 | 0.2879
|  | 0.25151 | 0.38129
|  | 0.51003 | 0.44809
|  | 0.3084 | 0.1479
|  | 0.28171 | 0.36871
|  | 0.32888 | 0.33454
|  | 0.48077 | 0.49894
|  | 0.29652 | 0.19406
|  | 0.39788 | 0.23269
|  | 0.23713 | 0.37948
|  | 0.40123 | 0.29028
|  | 0.31481 | 0.21848
|  | 0.24778 | 0.41052
|  | 0.36103 | 0.39323
|  | 0.16429 | 0.37449
|  | 0.31328 | 0.30476
|  | 0.47218 | 0.1694
|  | 0.25878 | 0.13109
|  | 0.21514 | 0.23617
|  | 0.35065 | 0.38824
|  | 0.23286 | 0.34467
|  | 0.28073 | 0.26437
|  | 0.70262 | 0.54725
|  | 0.2983 | 0.28397
|  | 0.27671 | 0.17103
|  | 0.46095 | 0.11153
|  | 0.20565 | 0.17962
|  | 0.30341 | 0.31477
|  | 0.30799 | 0.21323
|  | 0.30555 | 0.2655
|  | 0.43129 | 0.14874
|  | 0.37974 | 0.22186
|  | 0.3606 | 0.39285
|  | 0.49323 | 0.37642
|  | 0.44064 | 0.29227
|  | 0.35773 | 0.263
|  | 0.3439 | 0.5487
|  | 0.45023 | 0.28449
|  | 0.53438 | 0.20408
|  | 0.26005 | 0.21164
|  | 0.34437 | 0.33918
|  | 0.33115 | 0.24304
|  | 0.22305 | 0.22094
|  | 0.47557 | 0.39567
|  | 0.5076 | 0.43254
|  | 0.43295 | 0.55551
|  | 0.35806 | 0.251
|  | 0.44182 | 0.35292
|  | 0.27128 | 0.52213
|  | 0.38669 | 0.20437
|  | 0.19185 | 0.54507
|  | 0.35243 | 0.12131
|  | 0.3973 | 0.11423
|  | 0.51404 | 0.17505
|  | 0.51323 | 0.26248
|  | 0.46641 | 0.1251
|  | 0.57141 | 0.41521
|  | 0.36702 | 0.16779
|  | 0.18244 | 0.26367
|  | 0.56052 | 0.26681
|  | 0.28961 | 0.2471
|  | 0.34675 | 0.31225
|  | 0.17783 | 0.33808
|  | 0.35833 | 0.11307
|  | 0.3614 | 0.51384
|  | 0.40635 | 0.39305
|  | 0.46049 | 0.31912
|  | 0.48461 | 0.30483
|  | 0.26717 | 0.15153
|  | 0.34964 | 0.22146
|  | 0.40783 | 0.30283
|  | 0.25681 | 0.25766
|  | 0.23835 | 0.16991
|  | 0.1717 | 0.26454
|  | 0.31112 | 0.23201
|  | 0.26897 | 0.40957
|  | 0.27537 | 0.1556
|  | 0.48638 | 0.43571
|  | 0.22569 | 0.22204
|  | 0.32396 | 0.17335
|  | 0.5105 | 0.26934
|  | 0.3423 | 0.38583
|  | 0.17042 | 0.4319
|  | 0.27511 | 0.46812
|  | 0.61093 | 0.15555
|  | 0.37373 | 0.23292
|  | 0.49153 | 0.33585
|  | 0.45957 | 0.33088
|  | 0.21379 | 0.39025
|  | 0.3261 | 0.32514
|  | 0.26871 | 0.24115
|  | 0.33045 | 0.42164
|  | 0.19648 | 0.20988
|  | 0.47434 | 0.15858
|  | 0.26655 | 0.24092
|  | 0.3225 | 0.19153
|  | 0.72576 | 0.18615
|  | 0.22494 | 0.31277
|  | 0.34822 | 0.13494
|  | 0.47037 | 0.21405
|  | 0.38465 | 0.42603
|  | 0.43565 | 0.50943
|  | 0.31668 | 0.2247
|  | 0.24861 | 0.25277
|  | 0.37718 | 0.37465
|  | 0.47152 | 0.1154
|  | 0.19274 | 0.17575
|  | 0.28237 | 0.2321
|  | 0.34872 | 0.39963
|  | 0.27026 | 0.38309
|  | 0.49626 | 0.33918
|  | 0.47375 | 0.25881
|  | 0.3966 | 0.3751
|  | 0.30922 | 0.20173
|  | 0.25652 | 0.15992
|  | 0.44886 | 0.20326
|  | 0.25335 | 0.27836
|  | 0.34815 | 0.17947
|  | 0.35279 | 0.56153
|  | 0.69804 | 0.26154
|  | 0.3702 | 0.24401
|  | 0.30376 | 0.16563
|  | 0.24383 | 0.20202
|  | 0.29506 | 0.32064
|  | 0.25692 | 0.3197
|  | 0.4374 | 0.53901
|  | 0.35197 | 0.34682
|  | 0.30206 | 0.23073
|  | 0.33589 | 0.30691
|  | 0.32244 | 0.27095
|  | 0.1721 | 0.24223
|  | 0.50399 | 0.36496
|  | 0.30059 | 0.37607
|  | 0.39232 | 0.3497
|  | 0.25281 | 0.3165
|  | 0.25333 | 0.36657
|  | 0.18789 | 0.24745
|  | 0.34193 | 0.20769
|  | 0.35939 | 0.37581
|  | 0.33699 | 0.21414
|  | 0.36143 | 0.43654
|  | 0.3523 | 0.23351
|  | 0.55492 | 0.29886
|  | 0.3962 | 0.17334
|  | 0.51317 | 0.30391
|  | 0.31758 | 0.50728
|  | 0.47856 | 0.29629
|  | 0.42479 | 0.46343
|  | 0.25742 | 0.35714
|  | 0.59132 | 0.28759
|  | 0.35174 | 0.24062
|  | 0.39563 | 0.24841
|  | 0.5587 | 0.49263
|  | 0.40522 | 0.28143
|  | 0.33733 | 0.13409
|  | 0.19776 | 0.2777
|  | 0.37041 | 0.48519
|  | 0.39119 | 0.33259
|  | 0.37853 | 0.18722
|  | 0.39718 | 0.50565
|  | 0.30026 | 0.52764
|  | 0.24235 | 0.2447
|  | 0.42797 | 0.3465
|  | 0.17295 | 0.24669
|  | 0.56512 | 0.2974
|  | 0.41486 | 0.22342
|  | 0.47037 | 0.3188
|  | 0.27163 | 0.21829
|  | 0.55147 | 0.16544
|  | 0.45743 | 0.2881
|  | 0.25566 | 0.30627
|  | 0.24613 | 0.25662
|  | 0.28589 | 0.27301
|  | 0.36859 | 0.48461
|  | 0.22654 | 0.10885
|  | 0.37478 | 0.21928
|  | 0.21522 | 0.60219
|  | 0.24833 | 0.27918
|  | 0.50648 | 0.13405
|  | 0.28651 | 0.29689
|  | 0.30942 | 0.239
|  | 0.41578 | 0.60195
|  | 0.30918 | 0.25741
|  | 0.28628 | 0.3207
|  | 0.50034 | 0.20967
|  | 0.24468 | 0.28733
|  | 0.20716 | 0.32692
|  | 0.4781 | 0.31393
|  | 0.19702 | 0.28423
|  | 0.62353 | 0.23012
|  | 0.17855 | 0.23652
|  | 0.32023 | 0.5409
|  | 0.70437 | 0.21448
|  | 0.36035 | 0.15116
0.24288
0.37154
0.22796
0.33464
0.27637
0.17976
0.19121
0.36908
0.26113
0.25394
0.32183
0.23871
0.21185
0.15576
0.27621
0.31777
0.32592
0.2814
0.3328
0.27535
0.32437
0.21931
0.12589
0.20301
0.30677
0.25382
0.35094
0.27516
0.42807
0.2225
0.18608
0.42619
0.41427
0.26281
0.13982
0.26323
0.35668
0.20824
0.28882
0.09272
0.15926
0.20128
0.4233
0.28522
0.17306
0.17067
0.46641
0.24409
0.36876
0.28519
0.21081
0.29004
0.21507
0.4485
0.18784
0.29428
0.21989
0.19924
0.29183
0.29287
0.30077
0.34051
0.30442
0.16724
0.19098
0.26854
0.22848
0.21274
0.39428
0.33161
0.24699
0.44466
0.10017
0.28249
0.22383
0.23054
0.27836
0.26026
0.21417
0.21951
0.19163
0.08405
0.24336
0.23249
0.35575
0.11888
0.22276
0.10831
0.15398
0.05739
0.27022
0.31833
0.14895
0.24642
0.30166
0.37046
0.29817
0.18141
0.23766
0.42827
0.19884
0.33859
0.34714
0.24419
0.19796
0.12089
0.22769
0.23285
0.16953
0.12297
0.26764
0.3891
0.43951
0.22375
0.19124
0.19265
0.31062
0.26482
0.4646
0.15452
0.30846
0.26985
0.56206
0.19907
0.39403
0.51344
0.16525
0.1948
0.13995
0.37131
0.07794
0.30235
0.14612
0.17139
0.32277
0.0765
0.21841
0.28585
0.15254
0.2258
0.24198
0.26334
0.2481
0.34579
0.22344
0.17627
0.52338
0.56717
0.21668
0.18716
0.10673
0.16185
0.34657
0.14306
0.17161
0.23227
0.25704
0.26116
0.31578
0.5067
0.23993
0.2301
0.19556
0.56533
0.38703
0.43815
0.34394
0.24487
0.20208
0.18309
0.20537
0.34838
0.28584
0.46747
0.11259
0.7052
0.25677
0.33903
0.1876
0.26915
0.20258
0.12541
0.25764
0.33776
0.25931
0.20914
0.19769
0.32153
0.28873
0.44141
0.16732
0.21926
0.18282
0.16486
0.27141
0.3043
0.26972
0.25307
0.23373
0.18511
0.26502
0.27364
0.47721
0.30157
0.34922
0.20631
0.1301
0.22477
0.41526
0.12828
0.2597
0.36329
0.20816
0.31374
0.36991
0.27931
0.28191
0.20796
0.25539
0.17256
0.12181
0.27177
0.45423
0.24805
0.14129
0.41263
0.39948
0.16574
0.27543
0.37344
0.33305
0.26085
0.39269
0.17537
0.26014
0.36999
0.30067
0.3539
0.20128
0.27714
0.14367
0.19327
0.31124
0.5084
0.37161
0.16059
0.38363
0.29678
0.22468
0.33028
0.32932
0.25737
0.19459
0.19378
0.20389
0.3497
0.43014
0.31763
0.42182
0.18012
0.25189
0.47918
0.22932
0.17805
0.23696
0.26301
0.50008
0.22136
0.2687
0.24088
0.36025
0.42475
0.51057
0.06428
0.24549
0.34115
0.12658
0.34919
0.43196
0.35
0.51866
0.38234
0.10471
0.28908
0.36447
0.21756
0.35395
0.4102
0.36122
0.08912
0.35524
0.21415
0.2475
0.25429
0.32125
0.29055
0.31864
0.13276
0.09748
0.28014
0.40455
0.194
0.27433
0.39754
0.30834
0.13536
0.20013
0.08986
0.41086
0.2428
0.38611
0.4242
0.2498
0.15875
0.41557
0.17755
0.32803
0.2379
0.21101
0.4028
0.29396
0.26986
0.2203
0.27237
0.15288
0.18676
0.15147
0.18316
0.35632
0.15722
0.08472
0.25042
0.25559
0.39245
0.34149
0.21328
0.18055
0.28496
0.27873
0.24431
0.21707
0.24027
0.13002
0.27333
0.39572
0.2874
0.08114
0.33722
0.65178
0.26879
0.23089
0.46169
0.17144
0.17277
0.31917
0.21892
0.12315
0.14023
0.35075
0.34179
0.29285
0.15845
0.34665
0.65941
0.34233
0.43274
0.28063
0.28601
0.50664
0.38438
0.34704
0.29946
0.46658
0.42563
0.43963
0.20505
0.26872
0.29219
0.16406
0.43645
0.22261
0.29251
0.24969
0.26904
0.11562
0.13764
0.41801
0.2596
0.19228
0.14918
0.20252
0.61821
0.21834
0.28074
0.21123
0.36048
0.20601
0.18491
0.38213
0.32289
0.21
0.31969
0.37617
0.43114
0.20529
0.22275
0.27312
0.14183
0.11589
0.14599
0.16756
0.21474
0.22333
0.13047
0.30023
0.192
0.21012
0.25388
0.11757
0.24863
0.58057
0.23687
0.21505
0.25417
0.15975
0.16201
0.27866
0.242
0.48949
0.47943
0.20197
0.10823
0.35672
0.25763
0.42789
0.55571
0.22825
0.14624
0.29949
0.37704
0.11771
0.07686
0.30203
0.02748
0.20801
0.04272
0.29542
0.19341
0.37389
0.05304
0.3358
0.43912
0.35348
0.23955
0.23206
0.18945
0.1471
0.11451
0.11829
0.22985
0.40939
0.29255
0.17302
0.41072
0.36086
0.19433
0.40374
0.1845
0.25115
0.11301
0.16012
0.10322
0.1973
0.02894
0.16861
0.30846
0.63283
0.30603
0.19837
0.2687
0.22958
0.41283
0.25996
0.25247
0.19752
0.27588
0.17369
0.24625
0.29181
0.26646
0.33343
0.19998
0.40041
0.19949
0.1854
0.3461
0.21385
0.39516
0.28592
0.2072
0.25358
0.40815
0.39227
0.14642
0.12303
0.20471
0.28986
0.18364
0.21466
0.47723
0.3199
0.38253
0.30397
0.2243
0.30545
0.37446
0.19006
0.36686
0.25156
0.33677
0.19014
0.18199
0.36835
0.22228
0.34903
0.39399
0.46558
0.30516
0.24004
0.23195
0.3138
0.59209
0.2765
0.43387
0.43516
0.27196
0.34712
0.2574
0.20473
0.37464
0.1966
0.26469
0.14256
0.32466
0.29295
0.30568
0.34699
0.14682
0.32463
0.35209
0.27259
0.3757
0.18299
0.34864
0.31102
0.15014
0.33879
0.14035
0.23746
0.49956
0.38696
0.37497
0.21845
0.28378
0.27598
0.52214
0.18112
0.3882
0.34428
0.43227
0.26078
0.2164
0.21124
0.46211
0.43497
0.19586
0.17426
0.59135
0.41308
0.25673
0.21887
0.17104
0.32619
0.32447
0.43229
0.44523
0.26085
0.27994
0.20654
0.42926
0.18797
0.20203
0.53244
0.48506
0.30487
0.39067
0.2151
0.19806
0.12996
0.33131
0.30762
0.23853
0.34847
0.17952
0.28393
0.34012
0.32837
0.19443
0.30716
0.21775
0.23439
0.28854
0.46092
0.41608
0.28536
0.33246
0.24947
0.2203
0.2138
0.26254
0.33511
0.21394
0.2595
0.25155
0.26642
0.25106
0.41671
0.29426
0.36943
0.43086
0.26905
0.18186
0.46592
0.17564
0.08926
0.27586
0.40751
0.38485
0.33344
0.4923
0.49638
0.29436
0.15613
0.32036
0.37724
0.25091
0.23019
0.33457
0.55818
0.5817
0.13702
0.1505
0.42137
0.20177
0.29295
0.19591
0.33056
0.25851
0.62195
0.16481
0.30023
0.38482
0.46255
0.34666
0.21175
0.36842
0.29191
0.28948
0.36044
0.37638
0.31905
0.12659
0.21981
0.22061
0.11738
0.1922
0.51262
0.26468
0.42535
0.24362
0.27312
0.29229
0.36117
0.38446
0.38208
0.32548
0.50076
0.27664
0.27023
0.46588
0.42747
0.32042
0.398
0.3093
0.23014
0.44532
0.47184
0.36058
0.26771
0.38915
0.33864
0.24205
0.26497
0.2404
0.44577
0.2017
0.38209
0.29655
0.43409
0.24454
0.47012
0.25714
0.19248
0.26591
0.24161
0.19057
0.43691
0.24813
0.24105
0.1868
0.34994
0.10516
0.39292
0.29384
0.39917
0.16895
0.30745
0.28511
0.25111
0.33067
0.25918
0.15812
0.44775
0.18916
0.42599
0.12123
0.34404
0.32242
0.2459
0.33688
0.08727
0.3166
0.33061
0.27038
0.34868
0.28541
0.3017
0.27107
0.23305
0.24016
0.35557
0.29824
0.17031
0.32026
0.33267
0.24193
0.4686
0.61263
0.19343
0.12426
0.28617
0.19668
0.15412
0.34213
0.31546
0.20601
0.42128
0.32426
0.40917
0.57887
0.18323
0.51939
0.14371
0.31874
0.21274
0.38376
0.17936
0.32652
0.47306
0.34706
0.50772
0.4127
0.23601
0.23858
0.24598
0.33246
0.49224
0.20872
0.13985
0.64606
0.21582
0.30343
0.12435
0.3758
0.19006
0.1984
0.32727
0.28047
0.21374
0.14928
0.21467
0.34967
0.40572
0.21286
0.13791
0.16507
0.31108
0.15161
0.3182
0.25915
0.11676
0.75751
0.16414
0.32341
0.34667
0.21879
0.09693
0.36974
0.44243
0.18234
0.40993
0.25735
0.19212
0.25331
0.37284
0.3486
0.4566
0.1976
0.31514
0.33237
0.25242
0.34
0.32468
0.23747
0.31112
0.27285
0.4485
0.2341
0.22055
0.16419
0.29815
0.23087
0.2674
0.28072
0.23621
0.71988
0.36629
0.14392
0.14433
0.2954
0.29456
0.2736
0.18686
0.19843
0.0646
0.29422
0.22799
0.12221
0.13719
0.11925
0.34084
0.141
0.21082
0.25233
0.44704
0.46864
0.16551
0.35508
0.21325
0.43428
0.22306
0.23068
0.10184
0.22564
0.15413
0.21338
0.22834
0.30497
0.21444
0.17498
0.30215
0.23446
0.18033
0.26443
0.22728
0.25939
0.27492
0.20054
0.33853
0.18047
0.18446
0.45976
0.26812
0.30939
0.29014
0.23567
0.28732
0.16418
0.32862
0.3983
0.17065
0.286
0.12097
0.20327
0.24943
0.49126
0.22663
0.52988
0.38948
0.31182
0.20025
0.2606
0.22327
0.31524
0.2681
0.23087
0.34893
0.157
0.10293
0.31787
0.19438
0.28298
0.25128
0.17206
0.38274
0.19979
0.22867
0.27302
0.41008
0.25808
0.19065
0.24991
0.15731
0.19822
0.20065
0.23386
0.30869
0.19188
0.25625
0.2284
0.17232
0.16445
0.17677
0.1246
0.14735
0.25527
0.41857
0.33374
0.44458
0.49075
0.25905
0.36357
0.25713
0.25068
0.36434
0.18724
0.34862
0.3302
0.28046
0.197
0.15767
0.18859
0.27732
0.19797
0.58675
0.43065
0.21745
0.29491
0.14883
0.19653
0.3338
0.15382
0.27254
0.33683
0.3938
0.36215
0.35442
0.56621
0.16266
0.52953
0.44132
0.26827
0.26017
0.3402
0.21158
0.27144
0.39457
0.34173
0.24577
0.40048
0.24165
0.24757
0.12612
0.24091
0.26459
0.2076
0.33533
0.20361
0.166
0.30241
0.46615
0.53292
0.24553
0.32513
0.39754
0.21035
0.07233
0.35055
0.08542
0.19127
0.28351
0.33013
0.29496
0.19081
0.49627
0.39059
0.34683
0.34107
0.19697
0.26132
0.23018
0.17255
0.40397
0.33872
0.30993
0.16321
0.26525

## Figure 3e
Ensembled-average MSDs of 200 nm beads inside allY condensates after t_obs ≈ 5 min and t_obs ≈ 24 hrs
t_obs ≈ 5 min |  | t_obs ≈ 24 hrs
Time (s) | MSD (μm^2) | Time (s) | MSD (μm^2)
0.1 | 0.000494513 | 0.1 | 0.000429718
0.2 | 0.0011 | 0.2 | 0.000926319
0.3 | 0.0017 | 0.3 | 0.00142
0.4 | 0.00231 | 0.4 | 0.00192
0.5 | 0.00292 | 0.5 | 0.00241
0.6 | 0.00354 | 0.6 | 0.00291
0.7 | 0.00416 | 0.7 | 0.0034
0.8 | 0.00478 | 0.8 | 0.0039
0.9 | 0.00541 | 0.9 | 0.0044
1 | 0.00603 | 1 | 0.00489
1.1 | 0.00665 | 1.1 | 0.00539
1.2 | 0.00728 | 1.2 | 0.00588
1.3 | 0.0079 | 1.3 | 0.00638
1.4 | 0.00852 | 1.4 | 0.00687
1.5 | 0.00915 | 1.5 | 0.00737
1.6 | 0.00977 | 1.6 | 0.00787
1.7 | 0.0104 | 1.7 | 0.00836
1.8 | 0.01103 | 1.8 | 0.00885
1.9 | 0.01167 | 1.9 | 0.00935
2 | 0.0123 | 2 | 0.00984
2.1 | 0.01294 | 2.1 | 0.01034
2.2 | 0.01357 | 2.2 | 0.01083
2.3 | 0.01421 | 2.3 | 0.01133
2.4 | 0.01485 | 2.4 | 0.01183
2.5 | 0.01549 | 2.5 | 0.01233
2.6 | 0.01613 | 2.6 | 0.01283
2.7 | 0.01677 | 2.7 | 0.01332
2.8 | 0.01741 | 2.8 | 0.01382
2.9 | 0.01806 | 2.9 | 0.01432
3 | 0.01871 | 3 | 0.01481
3.1 | 0.01935 | 3.1 | 0.01531
3.2 | 0.02 | 3.2 | 0.01581
3.3 | 0.02066 | 3.3 | 0.01631
3.4 | 0.02131 | 3.4 | 0.01681
3.5 | 0.02197 | 3.5 | 0.01732
3.6 | 0.02263 | 3.6 | 0.01782
3.7 | 0.02329 | 3.7 | 0.01832
3.8 | 0.02396 | 3.8 | 0.01882
3.9 | 0.02462 | 3.9 | 0.01933
4 | 0.02528 | 4 | 0.01983
4.1 | 0.02594 | 4.1 | 0.02034
4.2 | 0.0266 | 4.2 | 0.02085
4.3 | 0.02726 | 4.3 | 0.02136
4.4 | 0.02793 | 4.4 | 0.02187
4.5 | 0.02859 | 4.5 | 0.02238
4.6 | 0.02926 | 4.6 | 0.02289
4.7 | 0.02992 | 4.7 | 0.0234
4.8 | 0.03059 | 4.8 | 0.02391
4.9 | 0.03125 | 4.9 | 0.02442
5 | 0.03192 | 5 | 0.02494
5.1 | 0.03259 | 5.1 | 0.02545
5.2 | 0.03326 | 5.2 | 0.02596
5.3 | 0.03394 | 5.3 | 0.02647
5.4 | 0.03461 | 5.4 | 0.02698
5.5 | 0.03528 | 5.5 | 0.02749
5.6 | 0.03596 | 5.6 | 0.028
5.7 | 0.03664 | 5.7 | 0.02851
5.8 | 0.03732 | 5.8 | 0.02902
5.9 | 0.03801 | 5.9 | 0.02953
6 | 0.0387 | 6 | 0.03003
6.1 | 0.03939 | 6.1 | 0.03054
6.2 | 0.04008 | 6.2 | 0.03105
6.3 | 0.04076 | 6.3 | 0.03156
6.4 | 0.04145 | 6.4 | 0.03207
6.5 | 0.04213 | 6.5 | 0.03258
6.6 | 0.04282 | 6.6 | 0.03309
6.7 | 0.0435 | 6.7 | 0.03361
6.8 | 0.04419 | 6.8 | 0.03412
6.9 | 0.04488 | 6.9 | 0.03464
7 | 0.04558 | 7 | 0.03515
7.1 | 0.04628 | 7.1 | 0.03567
7.2 | 0.04698 | 7.2 | 0.03618
7.3 | 0.04768 | 7.3 | 0.03671
7.4 | 0.04839 | 7.4 | 0.03723
7.5 | 0.04909 | 7.5 | 0.03775
7.6 | 0.04979 | 7.6 | 0.03827
7.7 | 0.0505 | 7.7 | 0.03879
7.8 | 0.05121 | 7.8 | 0.03931
7.9 | 0.05192 | 7.9 | 0.03984
8 | 0.05264 | 8 | 0.04036

## Figure 3f
Ensembled-average MSDs of 200 nm beads inside allY 30GtoS condensates after t_obs ≈ 5 min and t_obs ≈ 3 hrs
t_obs ≈ 5 min |  | t_obs ≈ 24 hrs
Time (s) | MSD (μm^2) | Time (s) | MSD (μm^2)
0.1 | 0.00156 | 0.1 | 0.000319565
0.2 | 0.00362 | 0.2 | 0.000506816
0.3 | 0.00557 | 0.3 | 0.0006284
0.4 | 0.00746 | 0.4 | 0.000716122
0.5 | 0.0093 | 0.5 | 0.000785731
0.6 | 0.01111 | 0.6 | 0.000842564
0.7 | 0.01291 | 0.7 | 0.000889524
0.8 | 0.01468 | 0.8 | 0.000928823
0.9 | 0.01643 | 0.9 | 0.000960513
1 | 0.01817 | 1 | 0.000989854
1.1 | 0.01989 | 1.1 | 0.00102
1.2 | 0.0216 | 1.2 | 0.00104
1.3 | 0.02329 | 1.3 | 0.00106
1.4 | 0.02495 | 1.4 | 0.00108
1.5 | 0.02661 | 1.5 | 0.0011
1.6 | 0.02827 | 1.6 | 0.00111
1.7 | 0.02993 | 1.7 | 0.00113
1.8 | 0.03158 | 1.8 | 0.00114
1.9 | 0.03323 | 1.9 | 0.00115
2 | 0.03486 | 2 | 0.00117
2.1 | 0.03649 | 2.1 | 0.00117
2.2 | 0.0381 | 2.2 | 0.00118
2.3 | 0.03971 | 2.3 | 0.0012
2.4 | 0.04132 | 2.4 | 0.0012
2.5 | 0.04294 | 2.5 | 0.00121
2.6 | 0.04454 | 2.6 | 0.00122
2.7 | 0.04614 | 2.7 | 0.00122
2.8 | 0.04772 | 2.8 | 0.00123
2.9 | 0.0493 | 2.9 | 0.00124
3 | 0.05086 | 3 | 0.00124
3.1 | 0.05243 | 3.1 | 0.00125
3.2 | 0.054 | 3.2 | 0.00126
3.3 | 0.05556 | 3.3 | 0.00126
3.4 | 0.0571 | 3.4 | 0.00127
3.5 | 0.05865 | 3.5 | 0.00127
3.6 | 0.06019 | 3.6 | 0.00128
3.7 | 0.06173 | 3.7 | 0.00128
3.8 | 0.06324 | 3.8 | 0.00129
3.9 | 0.06475 | 3.9 | 0.00129
4 | 0.06625 | 4 | 0.0013
4.1 | 0.06775 | 4.1 | 0.0013
4.2 | 0.06924 | 4.2 | 0.0013
4.3 | 0.07073 | 4.3 | 0.00131
4.4 | 0.07221 | 4.4 | 0.00131
4.5 | 0.07369 | 4.5 | 0.00132
4.6 | 0.07517 | 4.6 | 0.00132
4.7 | 0.07666 | 4.7 | 0.00133
4.8 | 0.07815 | 4.8 | 0.00133
4.9 | 0.07964 | 4.9 | 0.00133
5 | 0.08114 | 5 | 0.00134
5.1 | 0.08264 | 5.1 | 0.00134
5.2 | 0.08413 | 5.2 | 0.00134
5.3 | 0.08563 | 5.3 | 0.00134
5.4 | 0.08713 | 5.4 | 0.00134
5.5 | 0.08862 | 5.5 | 0.00134
5.6 | 0.0901 | 5.6 | 0.00135
5.7 | 0.09158 | 5.7 | 0.00135
5.8 | 0.09305 | 5.8 | 0.00135
5.9 | 0.09452 | 5.9 | 0.00135
6 | 0.09598 | 6 | 0.00135
6.1 | 0.09743 | 6.1 | 0.00136
6.2 | 0.09889 | 6.2 | 0.00136
6.3 | 0.10036 | 6.3 | 0.00136
6.4 | 0.10182 | 6.4 | 0.00136
6.5 | 0.10328 | 6.5 | 0.00136
6.6 | 0.10473 | 6.6 | 0.00137
6.7 | 0.10617 | 6.7 | 0.00137
6.8 | 0.10758 | 6.8 | 0.00137
6.9 | 0.10899 | 6.9 | 0.00137
7 | 0.11041 | 7 | 0.00137
7.1 | 0.11182 | 7.1 | 0.00137
7.2 | 0.11322 | 7.2 | 0.00137
7.3 | 0.11461 | 7.3 | 0.00137
7.4 | 0.11601 | 7.4 | 0.00137
7.5 | 0.1174 | 7.5 | 0.00137
7.6 | 0.1188 | 7.6 | 0.00138
7.7 | 0.12019 | 7.7 | 0.00138
7.8 | 0.12159 | 7.8 | 0.00138
7.9 | 0.12297 | 7.9 | 0.00138
8 | 0.12437 | 8 | 0.00138

## Figure 3g
allY |  |  | allY^30GtoS
Temperature (K) | Compliance (1/Pa) | std Compliance (1/Pa) | Temperature (K) | Compliance (1/Pa) | std Compliance (1/Pa)
268.8 | 1.479325e-06 | 3.054782e-08 | 263.2 | 2.418715e-06 | 9.143477e-08
274.4 | 3.852954e-06 | 1.296472e-07 | 268.8 | 6.04553e-06 | 3.522083e-07
280 | 7.902679e-06 | 5.990529e-07 | 274.4 | 1.505309e-05 | 9.900173e-07
285.6 | 1.919944e-05 | 1.129232e-06 | 280 | 3.332853e-05 | 2.747041e-06
291.2 | 3.761778e-05 | 3.630738e-06 | 285.6 | 7.139929e-05 | 5.481703e-06
296.8 | 7.593126e-05 | 7.722129e-06 | 291.2 | 0.00015322 | 2.284355e-05
302.4 | 0.0001664054 | 1.881131e-05 | 296.8 | 0.000298204 | 2.833233e-05
308 | 0.0003538298 | 0.000104305 | 302.4 | 0.0007508032 | 0.0001046326
313.6 | 0.0007843527 | 0.0001794287