## Sheet1
WT^-NLS | T | phi_dens | std phi_dens | phi_dilute | std phi_dilute
| 46 | 0.6632886 | 0.002239501 | 1.924785e-05 | 1.744268e-06
| 47 | 0.6310817 | 0.002107963 | 4.900111e-05 | 2.852901e-06
| 48 | 0.5974377 | 0.001985984 | 0.0001120448 | 4.510221e-06
| 49 | 0.567828 | 0.001348287 | 0.0002366638 | 8.193134e-06
| 50 | 0.5412559 | 0.001392978 | 0.0004663838 | 9.752383e-06
| 51 | 0.515308 | 0.001266107 | 0.0008474451 | 1.430352e-05
| 52 | 0.4885627 | 0.001444396 | 0.001602828 | 3.306274e-05
| 53 | 0.4634139 | 0.001277821 | 0.002856264 | 5.67847e-05
| 54 | 0.4374004 | 0.001642648 | 0.005165712 | 8.400953e-05
S2T (-23S+23T) | T | phi_dens | std phi_dens | phi_dilute | std phi_dilute
| 45 | 0.6466158 | 0.004590247 | 2.645089e-05 | 2.957015e-06
| 46 | 0.6160374 | 0.003440542 | 6.650217e-05 | 1.135204e-05
| 47 | 0.5829438 | 0.0007026962 | 0.0001446541 | 3.150794e-06
| 48 | 0.5499902 | 0.002509107 | 0.0003364595 | 1.36597e-05
| 49 | 0.5212473 | 0.00355334 | 0.0006334104 | 7.290626e-06
| 50 | 0.4991865 | 0.001600413 | 0.001276507 | 6.763915e-05
| 51 | 0.4680441 | 0.004886385 | 0.002341164 | 5.502462e-05
| 52 | 0.4397715 | 0.007613675 | 0.004174442 | 9.136687e-05
RK2 (-6R+6K) | T | phi_dens | std phi_dens | phi_dilute | std phi_dilute
| 43 | 0.6119259 | 0.001750696 | 6.295089e-05 | 7.152014e-06
| 44 | 0.5809483 | 0.001059453 | 0.0001604388 | 5.573673e-06
| 45 | 0.5488365 | 0.002617034 | 0.0003325669 | 2.949665e-05
| 46 | 0.5167906 | 0.001200662 | 0.0007300934 | 2.245792e-05
| 47 | 0.4871263 | 0.008798484 | 0.001432174 | 7.683116e-05
| 48 | 0.4650274 | 0.001311105 | 0.00286189 | 9.469357e-05
RK1 (-3R+3K) | T | phi_dens | std phi_dens | phi_dilute | std phi_dilute
| 44 | 0.6550205 | 0.00212061 | 2.053016e-05 | 3.182705e-06
| 45 | 0.6188531 | 0.002368654 | 6.717821e-05 | 5.839625e-06
| 46 | 0.5865802 | 0.002822746 | 0.0001512479 | 9.509352e-06
| 47 | 0.5554397 | 0.002287294 | 0.0002848895 | 1.873594e-05
| 48 | 0.5260962 | 0.003251225 | 0.0006725276 | 3.863199e-05
| 49 | 0.5049691 | 0.002974066 | 0.001160317 | 4.442787e-05
| 50 | 0.4730722 | 0.003839604 | 0.002232923 | 5.030411e-05
| 51 | 0.4477795 | 0.0006125707 | 0.004148054 | 5.206168e-05
NQ2G (-14N-4Q+18G) | T | phi_dens | std phi_dens | phi_dilute | std phi_dilute
| 48 | 0.6044213 | 0.005061516 | 9.364663e-05 | 3.199212e-06
| 49 | 0.5778807 | 0.00111476 | 0.0001891902 | 9.164639e-06
| 50 | 0.5484427 | 0.001094821 | 0.0003601747 | 5.240091e-06
| 51 | 0.521063 | 0.002148812 | 0.0007587134 | 5.042893e-05
| 52 | 0.4947328 | 0.002234952 | 0.00130697 | 2.323792e-05
| 53 | 0.468978 | 0.002683964 | 0.002422719 | 1.611318e-05
| 54 | 0.4494738 | 0.005972537 | 0.003974835 | 5.875344e-05
| 55 | 0.4071152 | 0.00318309 | 0.008008579 | 0.0002475104
N2Q (-14N+14Q) | T | phi_dens | std phi_dens | phi_dilute | std phi_dilute
| 46 | 0.6378648 | 0.005354244 | 3.72259e-05 | 4.087678e-06
| 47 | 0.6041837 | 0.001690933 | 7.737818e-05 | 5.604353e-06
| 48 | 0.5744651 | 0.001441022 | 0.0001921973 | 1.766634e-05
| 49 | 0.5472431 | 0.001552432 | 0.0004143258 | 2.340514e-05
| 50 | 0.5132668 | 0.003704393 | 0.0008115438 | 1.276303e-05
| 51 | 0.4912461 | 0.001680861 | 0.001551919 | 4.722554e-05
| 52 | 0.460505 | 0.001104809 | 0.002473576 | 6.795115e-05
| 53 | 0.4347246 | 0.003646759 | 0.004736349 | 0.0001716703
| 54 | 0.3642648 | 0.02572514 | 0.009604792 | 4.395323e-05
-6R | T | phi_dens | std phi_dens | phi_dilute | std phi_dilute
| 47 | 0.6277343 | 0.003547316 | 5.213938e-05 | 3.744543e-06
| 48 | 0.6040898 | 0.001277729 | 9.975491e-05 | 1.175327e-05
| 49 | 0.5752304 | 0.00142245 | 0.0001822217 | 9.327286e-06
| 50 | 0.5427465 | 0.002507384 | 0.0004398013 | 8.316501e-06
| 51 | 0.5185383 | 0.002052919 | 0.0007582665 | 1.96605e-05
| 52 | 0.4960196 | 0.0015652 | 0.001611399 | 2.861106e-05
| 53 | 0.4629729 | 0.004089524 | 0.002830522 | 9.505946e-05
| 54 | 0.4394925 | 0.003562506 | 0.004845457 | 7.7438e-05
| 55 | 0.4063057 | 0.004547613 | 0.009036792 | 0.0002845792
-4D | T | phi_dens | std phi_dens | phi_dilute | std phi_dilute
| 43 | 0.7184247 | 0.01098419 | 3.108366e-06 | 1.4172e-06
| 44 | 0.6715672 | 0.00958591 | 1.108799e-05 | 2.972895e-06
| 45 | 0.6517114 | 0.002676067 | 3.162801e-05 | 3.523558e-06
| 46 | 0.6080124 | 0.008438977 | 6.79148e-05 | 2.339715e-06
| 47 | 0.5830379 | 0.002038733 | 0.000149751 | 1.015251e-05
| 48 | 0.5506151 | 0.001092428 | 0.0003895292 | 1.358877e-05
| 49 | 0.5248554 | 0.001423737 | 0.0006156104 | 1.005341e-05
| 50 | 0.502265 | 0.0003693075 | 0.001207581 | 2.09023e-05
| 51 | 0.4729935 | 0.002426956 | 0.002318867 | 6.36579e-06
M10RAllY (-10R-12F+12Y) | T | phi_dens | std phi_dens | phi_dilute | std phi_dilute
| 47 | 0.5801123 | 0.004252904 | 0.0001322214 | 1.747338e-05
| 48 | 0.5513739 | 0.002203082 | 0.0003314098 | 2.317166e-05
| 49 | 0.5182865 | 0.0008819678 | 0.0007034039 | 7.106382e-06
| 50 | 0.4921501 | 0.003039506 | 0.001395897 | 2.204702e-05
| 51 | 0.4640568 | 0.00546702 | 0.002420833 | 0.0001145981
| 52 | 0.4362774 | 0.003591788 | 0.004730397 | 0.0002005116
| 53 | 0.4151843 | 0.002300565 | 0.008783584 | 0.001055414
-10R | T | phi_dens | std phi_dens | phi_dilute | std phi_dilute
| 44 | 0.6262127 | 0.00158248 | 4.969775e-05 | 2.600804e-06
| 45 | 0.5954186 | 0.001313266 | 0.0001041438 | 6.527773e-06
| 46 | 0.561496 | 0.002766303 | 0.0002553718 | 2.979026e-06
| 47 | 0.5404343 | 0.002465948 | 0.0005392654 | 1.100527e-05
| 48 | 0.5064888 | 0.0005168115 | 0.001069456 | 2.857333e-05
| 49 | 0.4772848 | 0.003411683 | 0.002078627 | 3.99993e-05
| 50 | 0.4498086 | 0.0009226786 | 0.003708058 | 0.0002323318
allY^30GtoS | T | phi_dens | std phi_dens | phi_dilute | std phi_dilute
| 47 | 0.6176826 | 0.002966316 | 5.191933e-05 | 2.381831e-06
| 48 | 0.5829643 | 0.00448225 | 0.0001243523 | 1.74727e-05
| 49 | 0.5594877 | 0.001514945 | 0.0002812613 | 9.130668e-06
| 50 | 0.5289616 | 0.002582632 | 0.0005544863 | 2.100728e-05
| 51 | 0.50139 | 0.004323315 | 0.001085589 | 1.76589e-05
| 52 | 0.4739588 | 0.002514351 | 0.001876972 | 1.565268e-05
| 53 | 0.44631 | 0.0009404141 | 0.003208243 | 0.0001146565
| 54 | 0.418725 | 0.004955673 | 0.006199627 | 0.0001680404
allF^30GtoS | T | phi_dens | std phi_dens | phi_dilute | std phi_dilute
| 45 | 0.616969 | 0.001768943 | 5.18143e-05 | 3.113733e-06
| 46 | 0.5864193 | 0.002507027 | 0.0001470977 | 1.256419e-05
| 47 | 0.552748 | 0.004077573 | 0.0003668272 | 1.850926e-05
| 48 | 0.5295648 | 0.003608458 | 0.0005605927 | 1.504641e-05
| 49 | 0.4991396 | 0.001577567 | 0.001177133 | 6.103611e-05
| 50 | 0.4726891 | 0.001996676 | 0.002233292 | 0.0001083966
G30S (-30G+30S) | T | phi_dens | std phi_dens | phi_dilute | std phi_dilute
| 43 | 0.7059831 | 0.008046621 | 5.720676e-06 | 2.129999e-06
| 44 | 0.6670941 | 0.004118991 | 1.510478e-05 | 2.199471e-06
| 45 | 0.6374486 | 0.003546867 | 3.274094e-05 | 7.300723e-06
| 46 | 0.6036704 | 0.002589644 | 9.059593e-05 | 1.304676e-05
| 47 | 0.5732684 | 0.002283743 | 0.0002077775 | 1.791804e-05
| 48 | 0.5434032 | 0.003154901 | 0.0004164825 | 1.212866e-05
| 49 | 0.5133764 | 0.0008992522 | 0.0008069992 | 2.235127e-05
| 50 | 0.4856334 | 0.002121991 | 0.001446788 | 2.133273e-05
allY^20GtoS | T | phi_dens | std phi_dens | phi_dilute | std phi_dilute
| 48 | 0.5959513 | 0.0005720543 | 0.0001000557 | 8.181541e-06
| 49 | 0.5712403 | 0.003848239 | 0.0002180675 | 2.514372e-05
| 50 | 0.5401059 | 0.0008801148 | 0.0003733259 | 1.051168e-05
| 51 | 0.5198862 | 0.000998845 | 0.0007761772 | 4.766133e-05
| 52 | 0.4920713 | 0.006160441 | 0.001396905 | 5.110398e-05
| 53 | 0.466084 | 0.004140232 | 0.002456638 | 0.0001227719
| 54 | 0.4365107 | 0.003263001 | 0.004296721 | 0.0001999401
allF^20GtoS | T | phi_dens | std phi_dens | phi_dilute | std phi_dilute
| 45 | 0.6333807 | 0.0002816309 | 4.064608e-05 | 1.167416e-06
| 46 | 0.6004781 | 0.002781869 | 9.304861e-05 | 1.143235e-05
| 47 | 0.5736198 | 0.002475125 | 0.0002213732 | 1.657326e-05
| 48 | 0.5436936 | 0.001503296 | 0.000421771 | 1.579606e-05
| 49 | 0.514018 | 0.003283637 | 0.0008690527 | 6.057249e-06
| 50 | 0.4888289 | 0.002649218 | 0.001575486 | 8.610584e-05
| 51 | 0.4623535 | 0.0002571452 | 0.002792555 | 7.10957e-05
G20S (-20G+20S) | T | phi_dens | std phi_dens | phi_dilute | std phi_dilute
| 44 | 0.6860374 | 0.001441267 | 8.744099e-06 | 1.726724e-06
| 45 | 0.6465853 | 0.003810775 | 2.744952e-05 | 3.369786e-06
| 46 | 0.619481 | 0.002279043 | 6.993104e-05 | 4.170494e-06
| 47 | 0.5881929 | 0.004751338 | 0.0001400477 | 1.360997e-05
| 48 | 0.5569131 | 0.002467574 | 0.0003075086 | 2.056186e-05
| 49 | 0.5287281 | 0.004253329 | 0.0005324874 | 2.27709e-05
| 50 | 0.5042973 | 0.0007044718 | 0.001192805 | 9.649306e-05
| 51 | 0.4734741 | 0.001482795 | 0.001923048 | 8.078644e-05
| 52 | 0.4494651 | 0.005438906 | 0.003540465 | 0.0001816638
FUS | T | phi_dens | std phi_dens | phi_dilute | std phi_dilute
| 47 | 0.5290236 | 0.002949985 | 0.0001571449 | 1.685257e-05
| 48 | 0.4854422 | 0.004341826 | 0.0004497135 | 2.100813e-05
| 49 | 0.4639267 | 0.002327292 | 0.0009602812 | 2.495929e-05
| 50 | 0.4289424 | 0.003758692 | 0.001889796 | 5.042344e-05
| 51 | 0.3874197 | 0.002496702 | 0.004073115 | 6.371583e-05
F3Y (-9F+3Y) | T | phi_dens | std phi_dens | phi_dilute | std phi_dilute
| 43 | 0.6890583 | 0.002241299 | 1.06683e-05 | 3.768828e-07
| 44 | 0.6503725 | 0.003517429 | 2.997862e-05 | 2.624341e-06
| 45 | 0.6189912 | 0.0008607916 | 7.2243e-05 | 5.228399e-06
| 46 | 0.5898498 | 0.003667752 | 0.000163221 | 6.224333e-06
| 47 | 0.5576847 | 0.001445173 | 0.0003243458 | 1.683953e-05
| 48 | 0.5270952 | 0.003067799 | 0.0006835962 | 2.171605e-05
| 49 | 0.5033005 | 0.0009791824 | 0.001282103 | 7.362968e-05
| 50 | 0.4747933 | 0.002661578 | 0.002327108 | 2.243457e-05
F2Y (-8F+4Y) | T | phi_dens | std phi_dens | phi_dilute | std phi_dilute
| 44 | 0.6867091 | 0.003809278 | 1.248583e-05 | 1.031497e-06
| 45 | 0.6467675 | 0.001152566 | 3.131428e-05 | 3.207223e-06
| 46 | 0.6150474 | 0.003019788 | 6.443547e-05 | 1.18758e-05
| 47 | 0.5835769 | 0.001688741 | 0.0001692745 | 1.059328e-05
| 48 | 0.5554944 | 0.002169092 | 0.000318189 | 1.922919e-05
| 49 | 0.5299093 | 0.001191086 | 0.0006339004 | 5.586566e-06
| 50 | 0.5015004 | 0.002031036 | 0.0011115 | 3.636522e-05
| 51 | 0.4783442 | 0.002351188 | 0.002264368 | 6.020303e-05
| 52 | 0.442698 | 0.002220602 | 0.004327111 | 8.234533e-05
F15Y (-9F+6Y) | T | phi_dens | std phi_dens | phi_dilute | std phi_dilute
| 45 | 0.6751809 | 0.002003018 | 1.286689e-05 | 3.506692e-07
| 46 | 0.6345249 | 0.004611 | 3.882537e-05 | 4.44436e-06
| 47 | 0.6072802 | 0.005064058 | 0.000104063 | 6.599995e-06
| 48 | 0.5698965 | 0.00250173 | 0.0001983815 | 1.428113e-05
| 49 | 0.5520161 | 0.002145517 | 0.0004198739 | 2.375383e-05
| 50 | 0.5176224 | 0.002561669 | 0.0007615418 | 1.370455e-05
| 51 | 0.4942524 | 0.002064093 | 0.001440954 | 3.081695e-05
| 52 | 0.4644939 | 0.001326313 | 0.002633409 | 0.0002083734
| 53 | 0.4344459 | 0.003519401 | 0.004803654 | 0.0002986123
∆HEX (-SYNDFG) | T | phi_dens | std phi_dens | phi_dilute | std phi_dilute
| 46 | 0.6313948 | 0.001270143 | 6.038835e-05 | 4.099394e-06
| 47 | 0.6059716 | 0.003214966 | 0.0001162944 | 2.696862e-06
| 48 | 0.5670332 | 0.0002296067 | 0.0002568649 | 1.916233e-05
| 49 | 0.5487319 | 0.001817883 | 0.0005100443 | 1.960952e-05
| 50 | 0.5196212 | 0.004067665 | 0.0009139777 | 3.489756e-05
| 51 | 0.4895495 | 0.0005468715 | 0.001813325 | 8.349878e-05
| 52 | 0.4640032 | 0.002675606 | 0.003148024 | 8.521226e-05
| 53 | 0.4412343 | 0.002567627 | 0.005516161 | 5.917605e-05
| 54 | 0.2233983 | 0.03604332 | 0.01012029 | 0.0006528421
ARO1 (-4F-2Y) | T | phi_dens | std phi_dens | phi_dilute | std phi_dilute
| 43 | 0.67125 | 0.006123847 | 1.743075e-05 | 2.877136e-06
| 44 | 0.6272135 | 0.002602669 | 5.290008e-05 | 3.707275e-06
| 45 | 0.6012623 | 0.001556258 | 0.0001155625 | 1.687686e-06
| 46 | 0.5671462 | 0.001398815 | 0.0002547784 | 7.137652e-06
| 47 | 0.5374208 | 0.0004302632 | 0.000494774 | 1.691464e-05
| 48 | 0.5117852 | 0.002291263 | 0.0009930511 | 2.916513e-05
| 49 | 0.4839032 | 0.001428255 | 0.001958327 | 4.636533e-05
allY (-12F+12Y) | T | phi_dens | std phi_dens | phi_dilute | std phi_dilute
| 48 | 0.6338892 | 0.003819194 | 3.414132e-05 | 1.162267e-06
| 49 | 0.6022155 | 0.0030913 | 8.435679e-05 | 2.292083e-06
| 50 | 0.5803234 | 0.003272119 | 0.0001578229 | 1.12013e-05
| 51 | 0.5512842 | 0.005105694 | 0.000362901 | 1.916234e-05
| 52 | 0.5259076 | 0.002893814 | 0.000622746 | 9.050284e-05
| 53 | 0.4966431 | 0.002362939 | 0.001156215 | 2.186757e-05
| 54 | 0.4721432 | 0.0002476757 | 0.002130741 | 9.73979e-06
| 55 | 0.4471341 | 0.002909097 | 0.003250491 | 4.396929e-05
| 56 | 0.4278623 | 0.005567377 | 0.006245294 | 0.0002130317
allF (+7F-7Y) | T | phi_dens | std phi_dens | phi_dilute | std phi_dilute
| 46 | 0.6485259 | 0.003002151 | 3.228866e-05 | 2.858702e-06
| 47 | 0.6082872 | 0.00408362 | 7.245111e-05 | 3.420078e-06
| 48 | 0.5860604 | 0.0002453226 | 0.0001604294 | 1.892253e-05
| 49 | 0.5584918 | 0.00502066 | 0.0003433117 | 2.339387e-05
| 50 | 0.5304104 | 0.002700488 | 0.0006632433 | 1.012612e-05
| 51 | 0.5020831 | 0.001745126 | 0.001224146 | 1.652629e-05
| 52 | 0.4735226 | 0.003450291 | 0.002376785 | 2.426607e-05
| 53 | 0.4507501 | 0.002879001 | 0.004003472 | 0.0001419228
+8D | T | phi_dens | std phi_dens | phi_dilute | std phi_dilute
| 47 | 0.6401418 | 0.006461033 | 2.951474e-05 | 6.134364e-06
| 48 | 0.613825 | 0.002707519 | 7.586436e-05 | 3.334259e-06
| 49 | 0.5859551 | 0.002893979 | 0.0001372872 | 1.369874e-05
| 50 | 0.5539875 | 0.002419006 | 0.0003021059 | 3.485851e-05
| 51 | 0.53153 | 0.001057877 | 0.0006351814 | 3.162845e-05
| 52 | 0.5036551 | 0.001924352 | 0.001106619 | 4.663048e-05
| 53 | 0.47453 | 0.001725028 | 0.002151333 | 0.0001028598
| 54 | 0.4464416 | 0.003456478 | 0.003714975 | 0.0001515787
| 55 | 0.4196732 | 0.004971619 | 0.006785539 | 0.0003137835
7R12DM10F (+7R+12D-10F) | T | phi_dens | std phi_dens | phi_dilute | std phi_dilute
| 47 | 0.6046745 | 0.00274001 | 8.637874e-05 | 9.308465e-06
| 48 | 0.5804253 | 0.001559798 | 0.000194934 | 4.694705e-06
| 49 | 0.5518654 | 0.002391849 | 0.0003888562 | 3.179957e-05
| 50 | 0.5248924 | 0.0002739169 | 0.0007592306 | 1.641868e-05
| 51 | 0.4968203 | 0.0007093404 | 0.001421146 | 4.00149e-05
| 52 | 0.4658729 | 0.001957703 | 0.002545928 | 3.224617e-05
| 53 | 0.4384121 | 0.00368399 | 0.004683927 | 9.200215e-06
+7R+12D | T | phi_dens | std phi_dens | phi_dilute | std phi_dilute
| 52 | 0.6056622 | 0.004333014 | 9.608395e-05 | 1.373393e-05
| 53 | 0.5834832 | 0.003007472 | 0.0001591611 | 5.83841e-06
| 54 | 0.5515131 | 0.002942702 | 0.0003356085 | 2.003457e-05
| 55 | 0.5258763 | 0.003425206 | 0.0006559397 | 6.135725e-05
| 56 | 0.5075267 | 0.0031558 | 0.001050302 | 8.376961e-05
| 57 | 0.4837029 | 0.001916823 | 0.001855997 | 0.0001882967
+7R+10D | T | phi_dens | std phi_dens | phi_dilute | std phi_dilute
| 53 | 0.5800755 | 0.001142403 | 0.0001759827 | 2.954774e-05
| 54 | 0.553323 | 0.00148591 | 0.0003227186 | 1.711184e-05
| 55 | 0.5303512 | 0.00131875 | 0.0005935383 | 2.216523e-05
| 56 | 0.5073326 | 0.001009159 | 0.001055101 | 5.096623e-05
+7K+12D | T | phi_dens | std phi_dens | phi_dilute | std phi_dilute
| 46 | 0.6073941 | 0.002567871 | 6.91223e-05 | 7.567334e-06
| 47 | 0.5820859 | 0.004791384 | 0.0001159838 | 1.220657e-05
| 48 | 0.556926 | 0.002278958 | 0.0002979896 | 3.019345e-06
| 49 | 0.5248447 | 0.0005488112 | 0.0005637483 | 3.931849e-05
| 50 | 0.4991861 | 0.002984325 | 0.001060655 | 1.795149e-05
| 51 | 0.4757566 | 0.002816198 | 0.001876315 | 8.921759e-05
| 52 | 0.445384 | 0.002856761 | 0.003373903 | 3.812522e-05
| 53 | 0.4190903 | 0.00274278 | 0.006101645 | 9.901156e-05
+4D | T | phi_dens | std phi_dens | phi_dilute | std phi_dilute
| 49 | 0.6560675 | 0.006004602 | 1.575364e-05 | 4.045003e-06
| 50 | 0.6216469 | 7.912909e-05 | 7.422966e-05 | 8.002883e-06
| 51 | 0.5889713 | 0.004780821 | 0.0001079436 | 9.035955e-06
| 52 | 0.5639701 | 0.002714408 | 0.0002497456 | 1.508988e-05
| 53 | 0.5381284 | 0.001395658 | 0.0004800905 | 2.414488e-05
| 54 | 0.5176813 | 0.002123327 | 0.0008432607 | 4.137629e-05
| 55 | 0.4909369 | 0.001321608 | 0.001490689 | 3.793912e-05
| 56 | 0.466602 | 0.003569015 | 0.002638191 | 8.252863e-05
| 57 | 0.4434131 | 0.002853885 | 0.004534145 | 0.0001572401
+2R | T | phi_dens | std phi_dens | phi_dilute | std phi_dilute
| 47 | 0.6315744 | 0.003453732 | 4.303362e-05 | 5.426447e-06
| 48 | 0.5999405 | 0.004547681 | 0.000100387 | 9.834133e-06
| 49 | 0.5671923 | 0.003542753 | 0.0001867369 | 8.926158e-06
| 50 | 0.542775 | 0.003791072 | 0.0003755294 | 2.124241e-05
| 51 | 0.5135047 | 0.0009059116 | 0.0007957419 | 3.495927e-05
| 52 | 0.4946865 | 0.0006794052 | 0.001433007 | 5.738308e-05
| 53 | 0.4656799 | 0.002023975 | 0.00269109 | 6.252056e-05
| 54 | 0.4450448 | 0.002710978 | 0.004805136 | 1.545685e-05
| 55 | 0.3991496 | 0.01353562 | 0.008919166 | 0.0003783532
+12D | T | phi_dens | std phi_dens | phi_dilute | std phi_dilute
| 45 | 0.6493184 | 0.004303397 | 2.830632e-05 | 6.78473e-06
| 46 | 0.6134078 | 0.005601722 | 6.492754e-05 | 7.532663e-06
| 47 | 0.5835698 | 0.002932311 | 0.0001639759 | 1.686059e-06
| 48 | 0.5553567 | 0.002104456 | 0.0003159902 | 2.502289e-05
| 49 | 0.5290742 | 0.002979971 | 0.0006703329 | 1.375486e-05
| 50 | 0.4971183 | 0.002846564 | 0.001200499 | 2.797407e-05
| 51 | 0.4755851 | 0.001348315 | 0.002243001 | 8.062594e-05
WT^+NLS | T | phi_dens | std phi_dens | phi_dilute | std phi_dilute
| 46 | 0.6802751 | 0.008522045 | 1.187164e-05 | 4.720989e-06
| 47 | 0.6431884 | 0.000845456 | 2.630325e-05 | 4.591257e-06
| 48 | 0.6185958 | 0.0003384375 | 7.674858e-05 | 5.298324e-06
| 49 | 0.5842036 | 0.001511687 | 0.0001433044 | 3.748287e-06
| 50 | 0.5614895 | 0.001466741 | 0.0002700399 | 6.034963e-06
| 51 | 0.5307821 | 0.002341233 | 0.0006229104 | 2.400096e-05
| 52 | 0.5070016 | 0.001293993 | 0.001122792 | 4.838206e-05
| 53 | 0.4778424 | 0.004190324 | 0.00200249 | 9.061735e-05
| 54 | 0.4593563 | 0.001273903 | 0.00348424 | 6.463775e-05
Homopolymer | T | phi_dens | std phi_dens | phi_dilute | std phi_dilute
| 46 | 0.6663939 | 0.001124509 | 2.366867e-05 | 7.164557e-07
| 47 | 0.6310853 | 0.001723532 | 5.737764e-05 | 3.726979e-06
| 48 | 0.6023838 | 0.00223405 | 0.0001219747 | 4.596237e-06
| 49 | 0.5740698 | 0.002147332 | 0.0002551389 | 6.178017e-06
| 50 | 0.5442925 | 0.001582541 | 0.0005157767 | 1.338363e-05
| 51 | 0.5205324 | 0.0006877093 | 0.0009700547 | 7.580115e-06
| 52 | 0.4943857 | 0.0008004543 | 0.001750518 | 1.008908e-05
| 53 | 0.4655564 | 0.002437903 | 0.003080469 | 8.178985e-05
| 54 | 0.4372241 | 0.0005118852 | 0.005985315 | 0.000199291