## RK1
T = 44 | T = 45 | T = 46 | T = 47 | T = 48 | T = 49 | T = 50 | T = 51 | T = 44 | T = 45 | T = 46 | T = 47 | T = 48 | T = 49 | T = 50 | T = 51 | These are the average relaxation times for each snapshot
times | times | times | times | times | times | times | times | std times | std times | std times | std times | std times | std times | std times | std times | In post-processing, multiply T by 5.6 to convert to SI units; see expression for tau
0.824452 | 0.7796817 | 0.7835055 | 0.772655 | 0.7654853 | 0.7483531 | 0.7361304 | 0.7166897 | 0.02140764 | 0.0156862 | 0.0233494 | 0.01755243 | 0.01868398 | 0.01488881 | 0.01612376 | 0.0205105 | The relaxation times are then in SI units, taking b = 1 [Length] and xi = 1 [Mass]/[Time]
0.1980385 | 0.1891364 | 0.1893942 | 0.1865693 | 0.1861295 | 0.1813433 | 0.1770967 | 0.1738114 | 0.004677045 | 0.004283364 | 0.003649864 | 0.00407672 | 0.004788716 | 0.004857929 | 0.004045554 | 0.00417068
0.08627413 | 0.08341682 | 0.08277953 | 0.08178806 | 0.08129155 | 0.07974454 | 0.0771915 | 0.07600103 | 0.001919525 | 0.002180768 | 0.001823833 | 0.001738765 | 0.002147805 | 0.001860873 | 0.001781888 | 0.002312317
0.04826123 | 0.04673806 | 0.04643099 | 0.04566376 | 0.0450881 | 0.04405386 | 0.04332847 | 0.04229831 | 0.001117097 | 0.001209394 | 0.0008931635 | 0.001117282 | 0.001267233 | 0.001036402 | 0.00111904 | 0.001252766
0.03100016 | 0.02980847 | 0.02972141 | 0.02914921 | 0.02901787 | 0.02839671 | 0.02767766 | 0.02723042 | 0.0007592843 | 0.0008099741 | 0.0007629676 | 0.0006913686 | 0.0007309978 | 0.0006424735 | 0.0004999384 | 0.0008299664
0.0217567 | 0.02096267 | 0.02086942 | 0.02041574 | 0.02038233 | 0.01991592 | 0.01939704 | 0.01910217 | 0.0004869963 | 0.0005385614 | 0.0004095265 | 0.0004931519 | 0.0004813853 | 0.0004433001 | 0.0004123621 | 0.0005343591
0.01632773 | 0.01564266 | 0.01556448 | 0.01529534 | 0.0152207 | 0.01484468 | 0.01450994 | 0.01424232 | 0.0003744399 | 0.0003677774 | 0.0003197621 | 0.000346371 | 0.0003538879 | 0.0003359375 | 0.0002487658 | 0.000385603
0.01268646 | 0.01219787 | 0.01212656 | 0.01193349 | 0.01186824 | 0.01159379 | 0.0113344 | 0.01108523 | 0.0002589712 | 0.0002638561 | 0.0002526045 | 0.0002315143 | 0.000257385 | 0.000258129 | 0.0002061678 | 0.0002734341
0.01024305 | 0.009869065 | 0.009761872 | 0.009635529 | 0.009550982 | 0.009379384 | 0.009163642 | 0.008945418 | 0.0001889375 | 0.0001936193 | 0.0001814884 | 0.0001842832 | 0.0001815704 | 0.0001672904 | 0.0001794365 | 0.0001856377
0.008496758 | 0.008203072 | 0.008072518 | 0.007984565 | 0.007931571 | 0.007775795 | 0.00759459 | 0.007406653 | 0.0001556849 | 0.0001490248 | 0.0001470446 | 0.0001350035 | 0.0001474393 | 0.000131189 | 0.000140846 | 0.0001473166
0.007197166 | 0.006953463 | 0.006843377 | 0.006780884 | 0.006700583 | 0.006577462 | 0.006438195 | 0.00628831 | 0.0001100408 | 0.0001428676 | 0.0001180896 | 0.0001101174 | 0.0001184981 | 0.0001041475 | 0.0001188291 | 0.0001149188
0.006199805 | 0.005997269 | 0.005913924 | 0.005842813 | 0.005779453 | 0.00566244 | 0.00554485 | 0.005421068 | 8.620362e-05 | 9.525713e-05 | 9.584436e-05 | 8.699073e-05 | 9.825322e-05 | 6.891595e-05 | 8.96868e-05 | 9.473746e-05
0.005419668 | 0.005249331 | 0.005178061 | 0.005117139 | 0.005050094 | 0.00495278 | 0.004838539 | 0.004735368 | 7.139922e-05 | 6.926124e-05 | 7.695968e-05 | 7.753592e-05 | 7.174138e-05 | 7.048105e-05 | 6.677722e-05 | 6.579073e-05
0.004806018 | 0.004647128 | 0.004593334 | 0.004529099 | 0.004469888 | 0.004380237 | 0.004291975 | 0.004188218 | 5.942359e-05 | 6.154512e-05 | 5.620397e-05 | 4.864068e-05 | 6.657624e-05 | 5.480826e-05 | 6.05201e-05 | 6.137312e-05
0.004298968 | 0.004172739 | 0.004106221 | 0.004053728 | 0.003998832 | 0.003924152 | 0.003833352 | 0.003754786 | 5.470866e-05 | 5.839538e-05 | 4.649017e-05 | 5.108589e-05 | 5.251142e-05 | 4.620279e-05 | 5.30706e-05 | 5.256843e-05
0.003895051 | 0.003771481 | 0.003713553 | 0.003658645 | 0.003611812 | 0.003546225 | 0.003468842 | 0.003394498 | 4.591353e-05 | 4.150489e-05 | 4.092522e-05 | 3.730286e-05 | 4.702024e-05 | 3.665056e-05 | 4.476968e-05 | 4.92187e-05
0.003554089 | 0.003437917 | 0.003386308 | 0.003335344 | 0.003292317 | 0.003231507 | 0.003157164 | 0.003093766 | 3.879975e-05 | 3.719952e-05 | 3.438982e-05 | 3.859918e-05 | 3.831739e-05 | 3.699412e-05 | 3.872023e-05 | 4.093342e-05
0.003263762 | 0.003162821 | 0.003113534 | 0.003067412 | 0.003021488 | 0.002964907 | 0.002898562 | 0.002835793 | 3.709119e-05 | 3.760461e-05 | 2.709957e-05 | 3.336707e-05 | 3.517961e-05 | 2.7498e-05 | 3.028062e-05 | 3.840822e-05
0.003012216 | 0.002922653 | 0.002878346 | 0.00283351 | 0.002791207 | 0.002742089 | 0.002678151 | 0.002617856 | 3.382159e-05 | 3.696521e-05 | 2.559495e-05 | 3.147874e-05 | 2.898802e-05 | 2.533251e-05 | 2.682398e-05 | 3.690846e-05
0.002794986 | 0.002718569 | 0.002673221 | 0.00263429 | 0.002592197 | 0.0025457 | 0.002488586 | 0.002436229 | 2.628085e-05 | 3.301904e-05 | 2.416571e-05 | 2.115407e-05 | 2.757682e-05 | 2.56515e-05 | 1.971974e-05 | 2.778785e-05
0.002610025 | 0.002535602 | 0.002494249 | 0.002462695 | 0.0024229 | 0.002375476 | 0.002321974 | 0.002275406 | 2.292269e-05 | 2.756625e-05 | 2.153012e-05 | 2.043974e-05 | 2.255481e-05 | 2.486612e-05 | 1.847952e-05 | 2.562497e-05
0.002447555 | 0.002380155 | 0.002341749 | 0.002307776 | 0.002271607 | 0.002225115 | 0.002179285 | 0.002134509 | 1.915059e-05 | 2.70118e-05 | 1.930354e-05 | 2.07104e-05 | 2.159646e-05 | 2.045921e-05 | 1.523545e-05 | 2.41484e-05
0.002306561 | 0.002240791 | 0.002205042 | 0.002171439 | 0.002137426 | 0.002093477 | 0.002051563 | 0.002010947 | 1.917549e-05 | 2.178292e-05 | 1.670469e-05 | 1.817935e-05 | 1.90709e-05 | 1.720475e-05 | 1.527666e-05 | 2.13704e-05
0.002179459 | 0.002118089 | 0.002083369 | 0.002050281 | 0.002018873 | 0.001977308 | 0.001938487 | 0.00190061 | 1.651244e-05 | 2.030405e-05 | 1.61056e-05 | 1.704476e-05 | 1.675311e-05 | 1.636695e-05 | 1.436078e-05 | 2.011835e-05
0.002064328 | 0.002008286 | 0.00197442 | 0.001943963 | 0.00191126 | 0.001872794 | 0.001836311 | 0.001798963 | 1.671471e-05 | 1.923113e-05 | 1.420195e-05 | 1.546834e-05 | 1.621258e-05 | 1.523589e-05 | 1.409858e-05 | 1.897494e-05
0.001962884 | 0.001909155 | 0.001875307 | 0.001845042 | 0.00181618 | 0.001779426 | 0.001744909 | 0.001709648 | 1.361818e-05 | 1.636313e-05 | 1.234377e-05 | 1.428195e-05 | 1.544132e-05 | 1.41615e-05 | 1.264412e-05 | 1.540677e-05
0.001870691 | 0.001817941 | 0.001786869 | 0.001757338 | 0.001730052 | 0.001695593 | 0.001659502 | 0.001628008 | 1.294086e-05 | 1.428919e-05 | 1.142422e-05 | 1.235249e-05 | 1.425357e-05 | 1.339032e-05 | 1.249236e-05 | 1.286377e-05
0.001785718 | 0.001734553 | 0.001705828 | 0.001677291 | 0.001652157 | 0.001617937 | 0.001584796 | 0.001553222 | 1.269876e-05 | 1.340446e-05 | 1.081258e-05 | 1.055753e-05 | 1.290644e-05 | 1.264217e-05 | 1.071672e-05 | 1.2323e-05
0.001708924 | 0.001659477 | 0.001632374 | 0.001606112 | 0.001580353 | 0.001547635 | 0.001515819 | 0.00148626 | 1.224273e-05 | 1.313698e-05 | 1.022226e-05 | 9.209837e-06 | 1.163367e-05 | 1.156245e-05 | 9.591142e-06 | 1.131862e-05
0.001638954 | 0.001590644 | 0.001564477 | 0.001540556 | 0.001514566 | 0.001484199 | 0.001453368 | 0.001424365 | 1.153233e-05 | 1.198066e-05 | 9.064137e-06 | 8.921374e-06 | 1.154337e-05 | 1.125991e-05 | 8.883955e-06 | 1.12104e-05
0.001572922 | 0.00152736 | 0.00150253 | 0.001480102 | 0.001454306 | 0.001425969 | 0.001396207 | 0.001368511 | 1.008831e-05 | 1.149676e-05 | 7.98632e-06 | 8.469829e-06 | 1.11432e-05 | 1.028216e-05 | 8.58951e-06 | 1.104006e-05
0.001514555 | 0.001470305 | 0.001446952 | 0.00142421 | 0.00139927 | 0.001372102 | 0.001343273 | 0.001315427 | 9.025905e-06 | 1.170577e-05 | 7.635479e-06 | 8.034835e-06 | 1.0134e-05 | 9.066055e-06 | 8.39379e-06 | 1.034282e-05
0.00145992 | 0.001417882 | 0.001395511 | 0.001372667 | 0.001349183 | 0.001322278 | 0.001294833 | 0.001267022 | 8.595006e-06 | 1.109626e-05 | 7.826146e-06 | 7.640242e-06 | 9.92388e-06 | 8.24771e-06 | 8.530735e-06 | 9.608371e-06
0.001410143 | 0.001369872 | 0.001347572 | 0.001325643 | 0.001302426 | 0.001277276 | 0.001250278 | 0.001223031 | 8.265149e-06 | 1.02445e-05 | 7.347249e-06 | 6.986462e-06 | 1.04061e-05 | 7.851183e-06 | 7.762398e-06 | 8.314851e-06
0.001364062 | 0.001325089 | 0.001303593 | 0.001281499 | 0.001260116 | 0.001235376 | 0.001209073 | 0.0011832 | 7.876824e-06 | 9.57798e-06 | 6.653515e-06 | 6.420629e-06 | 9.681787e-06 | 7.08505e-06 | 7.227248e-06 | 7.468572e-06
0.001320812 | 0.001284011 | 0.001263059 | 0.001240469 | 0.001220154 | 0.001195696 | 0.001172071 | 0.001147076 | 7.018204e-06 | 8.509288e-06 | 6.092929e-06 | 6.03148e-06 | 9.076295e-06 | 6.705321e-06 | 6.485998e-06 | 7.45811e-06
0.001281619 | 0.001245657 | 0.001225585 | 0.001203977 | 0.001183328 | 0.001159547 | 0.001137063 | 0.00111223 | 6.509791e-06 | 7.910347e-06 | 6.077971e-06 | 5.563368e-06 | 8.391858e-06 | 6.110774e-06 | 5.793166e-06 | 7.103042e-06
0.001245036 | 0.001210118 | 0.001190236 | 0.001169204 | 0.001148947 | 0.001126266 | 0.001103278 | 0.001080194 | 6.173345e-06 | 7.175963e-06 | 5.581164e-06 | 5.070251e-06 | 8.057797e-06 | 6.27205e-06 | 5.632316e-06 | 6.71903e-06
0.001211592 | 0.001177758 | 0.001157478 | 0.001136574 | 0.001117221 | 0.00109544 | 0.001073021 | 0.001050869 | 6.071073e-06 | 6.560804e-06 | 5.548869e-06 | 5.156045e-06 | 7.398527e-06 | 5.856774e-06 | 5.338408e-06 | 6.203735e-06
0.001179511 | 0.001147233 | 0.001126874 | 0.001106998 | 0.001087893 | 0.001066629 | 0.001045268 | 0.001022665 | 5.641364e-06 | 6.234049e-06 | 5.154865e-06 | 4.753247e-06 | 6.894792e-06 | 5.825553e-06 | 5.023186e-06 | 5.5742e-06
0.001149852 | 0.001118723 | 0.0010987 | 0.001079423 | 0.001060412 | 0.001039636 | 0.001018501 | 0.0009967954 | 5.133284e-06 | 6.08679e-06 | 5.303037e-06 | 4.630527e-06 | 6.356435e-06 | 5.5752e-06 | 4.833451e-06 | 5.703217e-06
0.001122107 | 0.001091617 | 0.001072093 | 0.001053221 | 0.001034516 | 0.001014181 | 0.0009933481 | 0.0009735048 | 5.458658e-06 | 5.793988e-06 | 4.816782e-06 | 4.552632e-06 | 6.207467e-06 | 5.0692e-06 | 4.617598e-06 | 5.408346e-06
0.001095797 | 0.001066571 | 0.001047288 | 0.001029271 | 0.001010638 | 0.0009903004 | 0.00097045 | 0.0009505148 | 5.070341e-06 | 5.35022e-06 | 4.819758e-06 | 4.491508e-06 | 5.983969e-06 | 4.84398e-06 | 4.126489e-06 | 4.912729e-06
0.001071721 | 0.001042932 | 0.001023944 | 0.001006544 | 0.0009878665 | 0.0009684391 | 0.0009490611 | 0.0009294683 | 4.773227e-06 | 5.325568e-06 | 4.798106e-06 | 4.46375e-06 | 5.833685e-06 | 4.694521e-06 | 4.01203e-06 | 4.713171e-06
0.001048762 | 0.001020882 | 0.00100235 | 0.0009846862 | 0.0009667063 | 0.0009477244 | 0.0009287605 | 0.000909344 | 4.392279e-06 | 5.277663e-06 | 4.245817e-06 | 4.218196e-06 | 5.490214e-06 | 4.736576e-06 | 3.817788e-06 | 4.714433e-06
0.00102689 | 0.0009997654 | 0.000981923 | 0.0009640863 | 0.0009468302 | 0.0009280828 | 0.0009095976 | 0.0008908414 | 4.501164e-06 | 5.194173e-06 | 4.034896e-06 | 3.870296e-06 | 5.287403e-06 | 4.487256e-06 | 3.491001e-06 | 4.754349e-06
0.001006744 | 0.0009799277 | 0.0009621881 | 0.0009448049 | 0.0009278398 | 0.0009093876 | 0.0008913993 | 0.000872983 | 4.208653e-06 | 4.958233e-06 | 4.049907e-06 | 3.566921e-06 | 5.120422e-06 | 4.242491e-06 | 3.202631e-06 | 4.598193e-06
0.0009873196 | 0.0009612258 | 0.0009436458 | 0.0009266848 | 0.0009100631 | 0.0008918037 | 0.0008740531 | 0.0008560345 | 3.937969e-06 | 4.876997e-06 | 4.133453e-06 | 3.591887e-06 | 5.001756e-06 | 4.160174e-06 | 3.301477e-06 | 4.342296e-06
0.0009686726 | 0.0009436583 | 0.0009262154 | 0.000909577 | 0.0008933552 | 0.0008753231 | 0.000857693 | 0.0008400865 | 3.962847e-06 | 4.679886e-06 | 4.037589e-06 | 3.345551e-06 | 4.843156e-06 | 3.817781e-06 | 2.990398e-06 | 4.091001e-06
0.0009511385 | 0.0009266846 | 0.0009094851 | 0.000893004 | 0.0008769976 | 0.0008594102 | 0.0008422297 | 0.0008249936 | 3.787387e-06 | 4.623052e-06 | 3.644541e-06 | 3.090977e-06 | 4.580144e-06 | 3.676422e-06 | 2.933183e-06 | 3.928714e-06
0.0009346371 | 0.0009103678 | 0.0008935738 | 0.0008773372 | 0.0008612751 | 0.0008443531 | 0.0008275788 | 0.0008103873 | 3.667634e-06 | 4.4668e-06 | 3.659253e-06 | 3.003473e-06 | 4.307552e-06 | 3.602456e-06 | 2.913892e-06 | 3.820651e-06
0.0009188026 | 0.0008948888 | 0.0008782329 | 0.0008623506 | 0.0008466214 | 0.0008301069 | 0.0008134026 | 0.0007964899 | 3.468416e-06 | 4.248248e-06 | 3.514739e-06 | 2.865784e-06 | 4.099857e-06 | 3.470317e-06 | 2.767976e-06 | 3.826468e-06
0.0009034881 | 0.0008801356 | 0.000863688 | 0.0008481244 | 0.0008325158 | 0.0008163448 | 0.0007997101 | 0.0007833372 | 3.579402e-06 | 4.152883e-06 | 3.354685e-06 | 2.944318e-06 | 4.195313e-06 | 3.373317e-06 | 2.502533e-06 | 3.657905e-06
0.0008890964 | 0.0008659463 | 0.000849575 | 0.0008344497 | 0.0008192553 | 0.0008029825 | 0.0007864356 | 0.0007707674 | 3.441059e-06 | 3.946151e-06 | 3.218121e-06 | 2.761305e-06 | 4.072697e-06 | 3.134162e-06 | 2.512573e-06 | 3.503716e-06
0.0008751095 | 0.0008523559 | 0.0008358366 | 0.0008213284 | 0.0008062951 | 0.0007901954 | 0.0007739631 | 0.0007585464 | 3.39925e-06 | 3.697991e-06 | 3.108237e-06 | 2.644654e-06 | 3.888923e-06 | 3.149917e-06 | 2.569734e-06 | 3.455332e-06
0.0008617776 | 0.0008394592 | 0.0008231984 | 0.0008088007 | 0.0007937497 | 0.0007779987 | 0.0007622481 | 0.0007468963 | 3.248973e-06 | 3.528541e-06 | 2.984733e-06 | 2.593372e-06 | 3.610728e-06 | 3.1095e-06 | 2.399458e-06 | 3.374445e-06
0.0008488322 | 0.0008268662 | 0.0008106206 | 0.0007963916 | 0.0007820524 | 0.00076639 | 0.0007510808 | 0.0007355994 | 3.103219e-06 | 3.466176e-06 | 2.882922e-06 | 2.431942e-06 | 3.477097e-06 | 2.999821e-06 | 2.316299e-06 | 3.271367e-06
0.0008363811 | 0.0008144449 | 0.0007985368 | 0.0007845585 | 0.0007704387 | 0.0007549909 | 0.0007399142 | 0.0007247384 | 3.188793e-06 | 3.43293e-06 | 2.960139e-06 | 2.471044e-06 | 3.365715e-06 | 2.881065e-06 | 2.399542e-06 | 3.050217e-06
0.0008241294 | 0.0008023832 | 0.0007868 | 0.0007731239 | 0.0007592223 | 0.0007440842 | 0.0007290725 | 0.0007140609 | 2.989097e-06 | 3.260967e-06 | 2.832162e-06 | 2.317727e-06 | 3.279017e-06 | 2.840341e-06 | 2.378261e-06 | 3.04323e-06
0.0008124416 | 0.0007907829 | 0.0007754678 | 0.0007621628 | 0.0007482622 | 0.0007335078 | 0.0007184395 | 0.0007038449 | 2.912279e-06 | 3.182587e-06 | 2.81639e-06 | 2.297005e-06 | 3.03503e-06 | 2.770748e-06 | 2.355889e-06 | 3.055917e-06
0.0008009668 | 0.000779712 | 0.0007644524 | 0.0007512561 | 0.0007378073 | 0.000723131 | 0.0007082882 | 0.0006940262 | 2.8154e-06 | 3.056008e-06 | 2.597605e-06 | 2.282548e-06 | 2.984916e-06 | 2.751102e-06 | 2.473207e-06 | 2.928559e-06
0.0007898887 | 0.0007688847 | 0.0007536717 | 0.0007408104 | 0.0007274986 | 0.0007130364 | 0.0006983677 | 0.0006842721 | 2.764059e-06 | 2.977866e-06 | 2.577629e-06 | 2.283497e-06 | 2.962463e-06 | 2.675535e-06 | 2.455224e-06 | 2.929006e-06
0.0007792545 | 0.0007583259 | 0.0007434186 | 0.000730665 | 0.0007175618 | 0.0007032881 | 0.0006887207 | 0.0006749949 | 2.746682e-06 | 2.899396e-06 | 2.495408e-06 | 2.261411e-06 | 2.942029e-06 | 2.731406e-06 | 2.312385e-06 | 2.863648e-06
0.0007685315 | 0.0007481181 | 0.0007333026 | 0.0007209351 | 0.0007077988 | 0.000693749 | 0.0006794091 | 0.0006657656 | 2.619362e-06 | 2.908777e-06 | 2.518483e-06 | 2.343079e-06 | 2.853369e-06 | 2.674738e-06 | 2.278964e-06 | 2.894211e-06
0.0007581252 | 0.0007381056 | 0.0007235731 | 0.0007111759 | 0.0006981514 | 0.0006844337 | 0.0006702225 | 0.000656982 | 2.643707e-06 | 3.004257e-06 | 2.56581e-06 | 2.323596e-06 | 2.924914e-06 | 2.720252e-06 | 2.332398e-06 | 2.844521e-06
0.0007480635 | 0.0007283259 | 0.0007141177 | 0.0007017089 | 0.0006890423 | 0.0006752855 | 0.0006613321 | 0.0006482702 | 2.676273e-06 | 2.980538e-06 | 2.576928e-06 | 2.324921e-06 | 2.895989e-06 | 2.679801e-06 | 2.266207e-06 | 3.012844e-06
0.0007382595 | 0.0007189131 | 0.0007048854 | 0.0006927843 | 0.0006801842 | 0.0006666301 | 0.0006525574 | 0.000639955 | 2.504161e-06 | 2.949731e-06 | 2.510189e-06 | 2.277538e-06 | 2.902665e-06 | 2.547239e-06 | 2.226295e-06 | 3.071009e-06
0.0007286956 | 0.0007097687 | 0.000695767 | 0.0006837091 | 0.0006713795 | 0.0006580353 | 0.0006441989 | 0.0006317152 | 2.396855e-06 | 2.95368e-06 | 2.385651e-06 | 2.33045e-06 | 2.898951e-06 | 2.515028e-06 | 2.12723e-06 | 2.945186e-06
0.0007192686 | 0.0007006633 | 0.000686681 | 0.0006750785 | 0.0006627441 | 0.0006497754 | 0.0006358199 | 0.0006237477 | 2.318084e-06 | 2.908734e-06 | 2.297461e-06 | 2.315277e-06 | 2.764041e-06 | 2.466766e-06 | 2.158995e-06 | 2.921708e-06
0.0007101855 | 0.0006918205 | 0.0006780571 | 0.0006665477 | 0.0006543933 | 0.0006415843 | 0.0006277888 | 0.0006159168 | 2.26569e-06 | 2.750534e-06 | 2.259628e-06 | 2.213059e-06 | 2.736258e-06 | 2.443529e-06 | 2.152387e-06 | 2.895737e-06
0.0007015135 | 0.0006831605 | 0.0006695169 | 0.0006582979 | 0.0006462613 | 0.0006335993 | 0.0006199481 | 0.0006081345 | 2.277474e-06 | 2.780477e-06 | 2.291651e-06 | 2.210288e-06 | 2.65364e-06 | 2.383302e-06 | 2.136344e-06 | 2.7689e-06
0.0006926027 | 0.0006745266 | 0.0006611578 | 0.0006500362 | 0.0006382155 | 0.0006258036 | 0.0006123129 | 0.0006005863 | 2.458205e-06 | 2.63523e-06 | 2.143555e-06 | 2.223212e-06 | 2.651172e-06 | 2.323266e-06 | 2.003921e-06 | 2.536528e-06
0.0006840605 | 0.0006662615 | 0.0006531653 | 0.0006421619 | 0.0006302232 | 0.0006178544 | 0.0006048105 | 0.0005931806 | 2.350535e-06 | 2.599892e-06 | 2.108932e-06 | 2.071815e-06 | 2.605588e-06 | 2.326524e-06 | 2.021817e-06 | 2.447848e-06
0.0006756814 | 0.0006580057 | 0.0006453222 | 0.0006342767 | 0.0006223567 | 0.0006102594 | 0.0005975345 | 0.0005859619 | 2.362629e-06 | 2.565268e-06 | 2.087714e-06 | 2.059823e-06 | 2.586233e-06 | 2.200896e-06 | 1.982524e-06 | 2.387158e-06
0.0006675234 | 0.0006501516 | 0.0006374427 | 0.0006265634 | 0.000614824 | 0.0006029347 | 0.0005902285 | 0.0005790583 | 2.310275e-06 | 2.556539e-06 | 2.143996e-06 | 1.971843e-06 | 2.497507e-06 | 2.22583e-06 | 2.012891e-06 | 2.415578e-06
0.0006594505 | 0.000642281 | 0.000629798 | 0.0006189353 | 0.0006075816 | 0.0005957884 | 0.0005831874 | 0.0005722385 | 2.207353e-06 | 2.555334e-06 | 2.256723e-06 | 1.867607e-06 | 2.448876e-06 | 2.192954e-06 | 2.073069e-06 | 2.486216e-06
0.0006515444 | 0.000634587 | 0.0006223614 | 0.0006116732 | 0.0006004315 | 0.0005887077 | 0.0005763885 | 0.0005652677 | 2.185507e-06 | 2.530877e-06 | 2.219571e-06 | 1.888299e-06 | 2.326632e-06 | 2.13749e-06 | 2.061803e-06 | 2.329687e-06
0.0006439026 | 0.0006269822 | 0.0006149216 | 0.0006043642 | 0.0005933801 | 0.000581886 | 0.0005696369 | 0.0005587032 | 2.20239e-06 | 2.602285e-06 | 2.209911e-06 | 1.876217e-06 | 2.353497e-06 | 2.138087e-06 | 2.03817e-06 | 2.314396e-06
0.0006364383 | 0.0006198582 | 0.0006077369 | 0.0005973717 | 0.0005864993 | 0.0005751682 | 0.0005629218 | 0.0005522588 | 2.222549e-06 | 2.534556e-06 | 2.193959e-06 | 1.859023e-06 | 2.410274e-06 | 2.140424e-06 | 1.968053e-06 | 2.248707e-06
0.0006289036 | 0.0006125193 | 0.0006006676 | 0.0005903136 | 0.0005795619 | 0.0005683856 | 0.0005564958 | 0.0005458477 | 2.166883e-06 | 2.519699e-06 | 2.132535e-06 | 1.880653e-06 | 2.32639e-06 | 2.218206e-06 | 1.98227e-06 | 2.110059e-06
0.0006217128 | 0.0006054627 | 0.0005935638 | 0.0005835346 | 0.0005726906 | 0.0005617155 | 0.0005501348 | 0.0005394539 | 2.105829e-06 | 2.540561e-06 | 2.081793e-06 | 1.854072e-06 | 2.349406e-06 | 2.208372e-06 | 1.953269e-06 | 2.110052e-06
0.0006145088 | 0.0005984139 | 0.0005866675 | 0.0005769688 | 0.0005660647 | 0.0005552358 | 0.0005439408 | 0.000533207 | 2.107732e-06 | 2.469782e-06 | 2.095756e-06 | 1.81586e-06 | 2.26111e-06 | 2.201605e-06 | 1.954735e-06 | 2.207471e-06
0.0006074404 | 0.0005915417 | 0.000579984 | 0.0005702651 | 0.0005597435 | 0.000548911 | 0.0005375504 | 0.0005270561 | 2.007879e-06 | 2.507077e-06 | 2.079154e-06 | 1.782745e-06 | 2.152367e-06 | 2.157046e-06 | 1.956388e-06 | 2.228272e-06
0.0006005574 | 0.0005847673 | 0.0005732565 | 0.0005637295 | 0.0005534474 | 0.0005427336 | 0.0005313716 | 0.0005210909 | 2.000439e-06 | 2.511277e-06 | 2.065569e-06 | 1.803776e-06 | 2.111773e-06 | 2.129136e-06 | 1.960135e-06 | 2.215786e-06
0.0005937572 | 0.0005782118 | 0.0005667938 | 0.0005573151 | 0.0005471355 | 0.0005365929 | 0.0005254265 | 0.000515068 | 1.98341e-06 | 2.445697e-06 | 2.017992e-06 | 1.876817e-06 | 2.137625e-06 | 2.114807e-06 | 1.936255e-06 | 2.210641e-06
0.0005870371 | 0.0005718192 | 0.0005603715 | 0.0005507746 | 0.0005410036 | 0.0005304657 | 0.0005193562 | 0.000509161 | 1.984981e-06 | 2.50496e-06 | 1.981245e-06 | 1.979429e-06 | 2.134383e-06 | 2.049863e-06 | 1.889289e-06 | 2.192506e-06
0.0005804539 | 0.0005653274 | 0.0005540834 | 0.0005445995 | 0.0005349416 | 0.000524311 | 0.0005135371 | 0.0005034625 | 1.943826e-06 | 2.448904e-06 | 1.945661e-06 | 1.981512e-06 | 2.152652e-06 | 1.989387e-06 | 1.800325e-06 | 2.200697e-06
0.0005738853 | 0.0005587453 | 0.0005479631 | 0.000538488 | 0.0005288823 | 0.0005184095 | 0.0005076766 | 0.0004976968 | 1.964294e-06 | 2.463288e-06 | 1.92648e-06 | 1.956418e-06 | 2.070577e-06 | 1.957743e-06 | 1.789814e-06 | 2.13009e-06
0.0005673591 | 0.0005525634 | 0.0005417363 | 0.0005324388 | 0.0005228122 | 0.0005125421 | 0.0005019781 | 0.0004921398 | 1.96558e-06 | 2.505718e-06 | 1.965446e-06 | 1.972111e-06 | 2.086292e-06 | 1.981673e-06 | 1.806824e-06 | 2.079997e-06
0.0005609874 | 0.0005463478 | 0.0005356889 | 0.0005264039 | 0.0005169128 | 0.0005067906 | 0.0004963886 | 0.0004867779 | 1.869369e-06 | 2.455819e-06 | 1.969344e-06 | 1.943233e-06 | 2.101364e-06 | 1.978376e-06 | 1.7802e-06 | 2.05734e-06
0.0005546401 | 0.0005402537 | 0.0005296078 | 0.0005205493 | 0.0005111977 | 0.0005010566 | 0.0004906741 | 0.0004812232 | 1.908877e-06 | 2.403964e-06 | 1.923573e-06 | 1.940425e-06 | 2.078303e-06 | 1.983896e-06 | 1.759918e-06 | 1.92385e-06
0.0005483542 | 0.0005341479 | 0.0005235775 | 0.0005147515 | 0.0005054127 | 0.0004954845 | 0.0004851941 | 0.000475861 | 1.868275e-06 | 2.336496e-06 | 1.896709e-06 | 1.897658e-06 | 2.042323e-06 | 1.983505e-06 | 1.712905e-06 | 1.977437e-06
0.0005421267 | 0.000528027 | 0.0005176624 | 0.0005090902 | 0.000499683 | 0.000489882 | 0.0004796984 | 0.0004705147 | 1.847241e-06 | 2.320792e-06 | 1.923734e-06 | 1.909693e-06 | 2.03767e-06 | 1.934487e-06 | 1.784329e-06 | 1.974318e-06
0.0005360675 | 0.0005221167 | 0.0005118436 | 0.0005033634 | 0.000494151 | 0.0004844089 | 0.0004742879 | 0.0004651954 | 1.805379e-06 | 2.321374e-06 | 1.85262e-06 | 1.909442e-06 | 2.052092e-06 | 1.918028e-06 | 1.744492e-06 | 1.910906e-06
0.0005300508 | 0.0005161979 | 0.0005062067 | 0.0004976394 | 0.0004886149 | 0.00047898 | 0.0004690036 | 0.0004599365 | 1.848472e-06 | 2.287648e-06 | 1.782391e-06 | 1.859605e-06 | 2.027096e-06 | 1.882758e-06 | 1.736346e-06 | 1.809781e-06
0.0005242252 | 0.0005103833 | 0.0005004057 | 0.0004919996 | 0.0004830805 | 0.0004735674 | 0.000463676 | 0.0004548432 | 1.802953e-06 | 2.234173e-06 | 1.862678e-06 | 1.799225e-06 | 1.917168e-06 | 1.905348e-06 | 1.703734e-06 | 1.781897e-06
0.0005182969 | 0.000504712 | 0.0004947763 | 0.0004864377 | 0.0004776799 | 0.0004682119 | 0.0004585329 | 0.0004497883 | 1.765288e-06 | 2.271407e-06 | 1.859211e-06 | 1.680821e-06 | 1.9647e-06 | 1.890505e-06 | 1.678758e-06 | 1.81049e-06
0.0005125174 | 0.0004990124 | 0.0004891853 | 0.0004809449 | 0.0004721648 | 0.0004628905 | 0.0004532581 | 0.0004447475 | 1.76279e-06 | 2.29464e-06 | 1.88118e-06 | 1.686673e-06 | 1.889412e-06 | 1.888335e-06 | 1.615632e-06 | 1.807116e-06
0.0005066905 | 0.0004933658 | 0.0004836516 | 0.0004754593 | 0.0004668127 | 0.000457677 | 0.0004481294 | 0.0004396385 | 1.735783e-06 | 2.219475e-06 | 1.879243e-06 | 1.617367e-06 | 1.876527e-06 | 1.902197e-06 | 1.636533e-06 | 1.768117e-06
0.0005008736 | 0.0004876742 | 0.0004781746 | 0.0004700803 | 0.0004614782 | 0.000452451 | 0.000443052 | 0.000434547 | 1.680962e-06 | 2.218559e-06 | 1.879363e-06 | 1.640432e-06 | 1.891012e-06 | 1.922329e-06 | 1.676289e-06 | 1.781804e-06
0.0004951792 | 0.0004821321 | 0.0004727368 | 0.0004646655 | 0.0004562454 | 0.000447279 | 0.0004379883 | 0.0004296619 | 1.685488e-06 | 2.211524e-06 | 1.884902e-06 | 1.648386e-06 | 1.855336e-06 | 1.920638e-06 | 1.695389e-06 | 1.801474e-06
0.0004894608 | 0.0004765874 | 0.0004673109 | 0.0004592887 | 0.0004510893 | 0.0004421746 | 0.0004330622 | 0.0004248341 | 1.737835e-06 | 2.163444e-06 | 1.843456e-06 | 1.660996e-06 | 1.789695e-06 | 1.909794e-06 | 1.654378e-06 | 1.714949e-06
0.0004837614 | 0.0004709976 | 0.0004619533 | 0.0004540504 | 0.0004459282 | 0.0004370541 | 0.0004280555 | 0.000419944 | 1.692081e-06 | 2.155154e-06 | 1.825504e-06 | 1.624801e-06 | 1.729998e-06 | 1.902112e-06 | 1.656253e-06 | 1.648307e-06
0.0004782176 | 0.0004654104 | 0.0004565993 | 0.0004487352 | 0.0004407798 | 0.0004319643 | 0.0004231266 | 0.0004150816 | 1.653932e-06 | 2.150908e-06 | 1.766076e-06 | 1.598978e-06 | 1.692043e-06 | 1.87044e-06 | 1.58088e-06 | 1.607728e-06
0.0004726016 | 0.0004599228 | 0.0004511951 | 0.0004436269 | 0.0004356251 | 0.00042689 | 0.0004182394 | 0.0004101895 | 1.681578e-06 | 2.096131e-06 | 1.70281e-06 | 1.633186e-06 | 1.660033e-06 | 1.802255e-06 | 1.521251e-06 | 1.634945e-06
0.000467077 | 0.0004545742 | 0.0004459604 | 0.000438395 | 0.0004304904 | 0.0004217969 | 0.0004133902 | 0.0004052845 | 1.700194e-06 | 2.134393e-06 | 1.718706e-06 | 1.634241e-06 | 1.584767e-06 | 1.764588e-06 | 1.509279e-06 | 1.590568e-06
0.0004614656 | 0.0004491754 | 0.0004406753 | 0.0004332164 | 0.0004254869 | 0.0004168003 | 0.0004085099 | 0.0004004229 | 1.723581e-06 | 2.131597e-06 | 1.72147e-06 | 1.603705e-06 | 1.573562e-06 | 1.711154e-06 | 1.4915e-06 | 1.51869e-06
0.0004558401 | 0.0004438523 | 0.0004353499 | 0.0004279416 | 0.000420311 | 0.0004117451 | 0.000403697 | 0.0003956451 | 1.724334e-06 | 2.11097e-06 | 1.701996e-06 | 1.549822e-06 | 1.5793e-06 | 1.611439e-06 | 1.525417e-06 | 1.513643e-06
0.0004503791 | 0.000438389 | 0.0004300649 | 0.0004227916 | 0.0004151845 | 0.0004068108 | 0.0003988304 | 0.0003907495 | 1.716513e-06 | 2.073991e-06 | 1.730793e-06 | 1.565482e-06 | 1.554422e-06 | 1.607955e-06 | 1.452404e-06 | 1.507192e-06
0.0004449916 | 0.0004329993 | 0.0004247834 | 0.0004176065 | 0.0004100635 | 0.0004018136 | 0.0003940379 | 0.0003859657 | 1.72246e-06 | 2.056676e-06 | 1.664954e-06 | 1.556212e-06 | 1.600775e-06 | 1.582026e-06 | 1.358003e-06 | 1.433403e-06
0.0004394065 | 0.0004276112 | 0.0004195018 | 0.0004124665 | 0.0004050427 | 0.0003968877 | 0.0003890988 | 0.0003811309 | 1.717395e-06 | 2.059087e-06 | 1.667726e-06 | 1.501832e-06 | 1.565328e-06 | 1.592162e-06 | 1.400693e-06 | 1.361139e-06
0.0004339483 | 0.0004222001 | 0.0004142356 | 0.0004072288 | 0.0004000037 | 0.0003919704 | 0.0003842985 | 0.0003763455 | 1.685155e-06 | 1.993505e-06 | 1.712926e-06 | 1.502603e-06 | 1.573499e-06 | 1.599152e-06 | 1.394506e-06 | 1.333108e-06
0.0004283336 | 0.0004167553 | 0.0004088833 | 0.0004020845 | 0.0003949123 | 0.0003869544 | 0.0003793877 | 0.0003714815 | 1.665113e-06 | 1.946891e-06 | 1.726014e-06 | 1.446908e-06 | 1.507522e-06 | 1.55481e-06 | 1.367539e-06 | 1.371518e-06
0.0004228768 | 0.0004114551 | 0.0004037028 | 0.0003969627 | 0.0003898485 | 0.0003819106 | 0.0003745617 | 0.0003666542 | 1.684664e-06 | 1.94635e-06 | 1.720199e-06 | 1.41914e-06 | 1.457136e-06 | 1.527418e-06 | 1.389185e-06 | 1.350049e-06
0.0004173206 | 0.0004060627 | 0.0003983392 | 0.0003918054 | 0.0003848076 | 0.0003768041 | 0.0003697209 | 0.0003618114 | 1.692976e-06 | 1.917011e-06 | 1.699892e-06 | 1.386925e-06 | 1.436844e-06 | 1.548429e-06 | 1.38892e-06 | 1.371042e-06
0.0004117579 | 0.0004006907 | 0.0003931044 | 0.000386696 | 0.0003796632 | 0.0003718712 | 0.000364946 | 0.0003571009 | 1.65817e-06 | 1.91693e-06 | 1.686646e-06 | 1.398535e-06 | 1.438476e-06 | 1.548041e-06 | 1.388275e-06 | 1.323844e-06
0.0004061375 | 0.0003951666 | 0.0003877076 | 0.000381429 | 0.0003745711 | 0.0003668795 | 0.0003598859 | 0.0003521947 | 1.638746e-06 | 1.878969e-06 | 1.695911e-06 | 1.316808e-06 | 1.381786e-06 | 1.448923e-06 | 1.363528e-06 | 1.307537e-06
0.0004003986 | 0.0003896815 | 0.0003823407 | 0.0003761914 | 0.0003693927 | 0.0003617316 | 0.0003549539 | 0.0003473468 | 1.614426e-06 | 1.83813e-06 | 1.678571e-06 | 1.294276e-06 | 1.357145e-06 | 1.411877e-06 | 1.408955e-06 | 1.342664e-06
0.0003948373 | 0.0003841765 | 0.0003769556 | 0.0003708538 | 0.0003640455 | 0.0003566611 | 0.000349913 | 0.0003424576 | 1.572887e-06 | 1.842471e-06 | 1.589538e-06 | 1.279677e-06 | 1.4237e-06 | 1.400263e-06 | 1.418898e-06 | 1.409162e-06
0.000389109 | 0.0003785946 | 0.0003715626 | 0.0003655158 | 0.0003587132 | 0.0003514823 | 0.0003448406 | 0.0003375489 | 1.564359e-06 | 1.807466e-06 | 1.561968e-06 | 1.324125e-06 | 1.399079e-06 | 1.37751e-06 | 1.403835e-06 | 1.425164e-06
0.0003833316 | 0.000372967 | 0.0003660491 | 0.0003600402 | 0.0003533786 | 0.0003462922 | 0.0003398127 | 0.0003325183 | 1.59172e-06 | 1.77434e-06 | 1.491756e-06 | 1.259154e-06 | 1.401492e-06 | 1.327684e-06 | 1.415541e-06 | 1.438347e-06
0.0003774932 | 0.0003671333 | 0.0003604758 | 0.0003546963 | 0.0003480672 | 0.0003409427 | 0.0003346496 | 0.0003274175 | 1.552379e-06 | 1.750381e-06 | 1.450771e-06 | 1.239515e-06 | 1.412718e-06 | 1.357684e-06 | 1.409824e-06 | 1.410929e-06
0.0003715406 | 0.0003612924 | 0.0003546525 | 0.0003490118 | 0.0003425019 | 0.0003356176 | 0.0003292755 | 0.0003223609 | 1.496545e-06 | 1.656656e-06 | 1.447563e-06 | 1.257643e-06 | 1.406253e-06 | 1.352434e-06 | 1.414502e-06 | 1.335162e-06
0.000365414 | 0.0003554711 | 0.000348883 | 0.0003432912 | 0.0003369662 | 0.0003301634 | 0.0003238834 | 0.0003170451 | 1.488463e-06 | 1.638194e-06 | 1.413543e-06 | 1.264118e-06 | 1.414802e-06 | 1.297557e-06 | 1.431486e-06 | 1.295355e-06
0.0003592671 | 0.0003493542 | 0.0003429096 | 0.0003375024 | 0.0003313749 | 0.0003244512 | 0.0003183792 | 0.0003116854 | 1.511975e-06 | 1.580957e-06 | 1.431323e-06 | 1.213996e-06 | 1.426245e-06 | 1.178509e-06 | 1.3282e-06 | 1.281768e-06
0.0003529315 | 0.0003432161 | 0.0003367779 | 0.0003315396 | 0.0003254405 | 0.0003186626 | 0.0003126828 | 0.0003061541 | 1.511284e-06 | 1.529672e-06 | 1.405369e-06 | 1.258235e-06 | 1.362651e-06 | 1.20112e-06 | 1.368159e-06 | 1.287051e-06
0.0003464198 | 0.0003366944 | 0.0003305174 | 0.0003254907 | 0.0003194298 | 0.0003128563 | 0.0003068619 | 0.0003004209 | 1.422571e-06 | 1.47814e-06 | 1.435767e-06 | 1.241091e-06 | 1.421514e-06 | 1.146266e-06 | 1.396307e-06 | 1.27019e-06
0.0003395816 | 0.000330139 | 0.0003238811 | 0.0003191273 | 0.0003131851 | 0.0003067413 | 0.000300896 | 0.0002944442 | 1.3516e-06 | 1.452661e-06 | 1.400889e-06 | 1.295765e-06 | 1.457287e-06 | 1.119899e-06 | 1.408385e-06 | 1.231277e-06
0.0003325194 | 0.0003232912 | 0.0003171936 | 0.0003124866 | 0.0003066816 | 0.0003003066 | 0.0002945855 | 0.0002883223 | 1.340202e-06 | 1.422174e-06 | 1.467526e-06 | 1.268734e-06 | 1.504332e-06 | 1.068503e-06 | 1.398305e-06 | 1.243786e-06
0.0003249916 | 0.0003159593 | 0.0003101187 | 0.0003056215 | 0.0002998183 | 0.0002936121 | 0.0002880335 | 0.000281873 | 1.349154e-06 | 1.280679e-06 | 1.397374e-06 | 1.274434e-06 | 1.485674e-06 | 1.096336e-06 | 1.363719e-06 | 1.212055e-06
0.0003171436 | 0.0003083359 | 0.000302697 | 0.0002981995 | 0.0002926249 | 0.0002867209 | 0.0002811268 | 0.0002752005 | 1.319327e-06 | 1.224132e-06 | 1.411802e-06 | 1.22531e-06 | 1.470551e-06 | 1.03082e-06 | 1.349179e-06 | 1.231925e-06
0.0003087483 | 0.0003001362 | 0.000294745 | 0.0002901866 | 0.0002849549 | 0.0002791874 | 0.00027372 | 0.0002680566 | 1.287568e-06 | 1.128322e-06 | 1.336429e-06 | 1.191289e-06 | 1.435388e-06 | 1.118866e-06 | 1.322518e-06 | 1.281818e-06
0.0002994705 | 0.0002911724 | 0.000285904 | 0.0002814283 | 0.0002763727 | 0.0002708262 | 0.0002656872 | 0.0002599673 | 1.292116e-06 | 1.165496e-06 | 1.295125e-06 | 1.121595e-06 | 1.4383e-06 | 1.143229e-06 | 1.431739e-06 | 1.187873e-06
0.0002887966 | 0.0002807973 | 0.0002758042 | 0.0002714022 | 0.0002665654 | 0.000261099 | 0.0002562851 | 0.0002506415 | 1.381067e-06 | 1.043791e-06 | 1.247051e-06 | 1.112424e-06 | 1.378979e-06 | 1.172318e-06 | 1.351762e-06 | 1.218209e-06
0.0002767949 | 0.0002691761 | 0.0002643746 | 0.0002599802 | 0.0002555269 | 0.0002503117 | 0.0002456664 | 0.0002403538 | 1.275509e-06 | 9.112523e-07 | 1.279775e-06 | 1.182074e-06 | 1.341388e-06 | 1.250744e-06 | 1.354285e-06 | 1.176437e-06
0.0002625158 | 0.0002553397 | 0.0002510049 | 0.0002468174 | 0.0002424231 | 0.0002373218 | 0.0002331781 | 0.0002279684 | 1.172465e-06 | 9.923953e-07 | 1.144943e-06 | 1.093665e-06 | 1.319564e-06 | 1.322617e-06 | 1.242923e-06 | 1.359681e-06